## Sheet1
T / K | Cgobsrved / mol m-3 | Cgsimulated3 / mol m-3
343.15 | 1.69369e-06 | 1.040846e-05
343.35 | 1.719933e-06 | 4.938232e-07
343.65 | 1.087165e-06 | 4.707641e-07
344.05 | 2.425486e-06 | 4.622116e-07
344.45 | 2.599425e-06 | 4.575169e-07
345.15 | 2.093111e-06 | 4.710829e-07
345.45 | 1.569994e-06 | 4.657212e-07
346.35 | 1.96721e-06 | 4.928283e-07
346.95 | 1.428796e-06 | 5.047643e-07
347.95 | 2.734039e-06 | 5.407021e-07
348.35 | 2.031771e-06 | 5.421781e-07
349.45 | 1.234919e-06 | 5.868931e-07
349.95 | 1.610408e-06 | 5.950117e-07
350.75 | 2.35019e-06 | 6.23035e-07
351.75 | 1.333512e-06 | 6.664016e-07
352.65 | 1.282134e-06 | 7.043353e-07
353.65 | 2.1006e-06 | 7.515124e-07
354.65 | 1.84642e-06 | 8.012454e-07
355.55 | 1.991652e-06 | 8.437793e-07
356.55 | 8.894432e-07 | 8.969972e-07
357.55 | 2.245404e-06 | 9.523366e-07
358.65 | 1.186854e-06 | 1.020093e-06
359.55 | 1.128032e-06 | 1.069075e-06
360.55 | 1.570118e-06 | 1.130225e-06
361.45 | 2.214284e-06 | 1.182664e-06
362.55 | 1.839347e-06 | 1.261657e-06
363.45 | 1.937997e-06 | 1.317606e-06
364.55 | 2.323664e-06 | 1.403734e-06
365.65 | 2.486732e-06 | 1.492034e-06
366.35 | 2.350679e-06 | 1.523479e-06
367.25 | 1.664686e-06 | 1.587204e-06
368.45 | 2.475624e-06 | 1.701368e-06
369.25 | 3.748604e-06 | 1.752017e-06
370.35 | 2.449849e-06 | 1.856992e-06
371.45 | 2.724952e-06 | 1.964139e-06
372.35 | 2.783428e-06 | 2.036334e-06
373.35 | 3.49426e-06 | 2.134289e-06
374.15 | 3.475879e-06 | 2.194046e-06
375.55 | 3.345599e-06 | 2.383446e-06
376.65 | 3.627668e-06 | 2.511486e-06
377.45 | 3.280506e-06 | 2.571884e-06
377.85 | 4.218535e-06 | 2.540612e-06
379.25 | 4.516037e-06 | 2.755956e-06
380.05 | 3.543521e-06 | 2.823458e-06
381.35 | 3.546885e-06 | 3.02736e-06
382.35 | 4.211216e-06 | 3.152935e-06
383.45 | 4.367385e-06 | 3.308872e-06
384.45 | 4.896558e-06 | 3.441389e-06
385.35 | 5.650867e-06 | 3.548954e-06
386.25 | 5.042085e-06 | 3.656824e-06
387.15 | 5.336329e-06 | 3.768024e-06
388.35 | 5.236722e-06 | 3.985498e-06
389.55 | 6.720542e-06 | 4.20893e-06
390.25 | 6.472927e-06 | 4.250592e-06
391.05 | 5.366297e-06 | 4.334446e-06
391.85 | 6.245386e-06 | 4.421957e-06
393.15 | 7.214075e-06 | 4.709879e-06
394.65 | 6.870383e-06 | 5.087455e-06
395.95 | 6.411738e-06 | 5.391366e-06
396.35 | 8.018028e-06 | 5.291604e-06
397.25 | 8.614959e-06 | 5.425396e-06
398.55 | 7.142424e-06 | 5.746584e-06
399.65 | 8.669959e-06 | 5.979636e-06
400.85 | 7.732072e-06 | 6.273177e-06
401.15 | 8.396224e-06 | 6.0966e-06
402.45 | 8.285062e-06 | 6.451258e-06
403.35 | 8.473894e-06 | 6.59318e-06
404.05 | 8.650095e-06 | 6.628786e-06
404.75 | 8.786725e-06 | 6.670082e-06
406.65 | 9.103293e-06 | 7.401096e-06
407.75 | 9.281261e-06 | 7.661035e-06
408.25 | 9.137368e-06 | 7.550665e-06
409.65 | 9.363729e-06 | 8.011951e-06
410.65 | 8.360701e-06 | 8.214105e-06
411.05 | 8.543735e-06 | 8.025955e-06
412.55 | 9.031486e-06 | 8.573703e-06
413.45 | 9.26698e-06 | 8.709367e-06
414.05 | 8.728866e-06 | 8.640525e-06
415.05 | 9.029499e-06 | 8.855556e-06
416.25 | 1.056721e-05 | 9.211446e-06
416.85 | 9.817613e-06 | 9.130019e-06
418.35 | 1.025208e-05 | 9.713365e-06
419.65 | 1.015991e-05 | 1.014299e-05
420.45 | 9.654021e-06 | 1.017132e-05
421.15 | 1.053481e-05 | 1.012552e-05
421.85 | 1.057677e-05 | 1.008752e-05
422.95 | 9.980487e-06 | 1.036751e-05
424.35 | 1.039163e-05 | 1.088617e-05
425.35 | 1.087987e-05 | 1.105991e-05
426.25 | 8.951806e-06 | 1.114408e-05
427.55 | 1.080057e-05 | 1.156921e-05
428.75 | 1.022695e-05 | 1.189447e-05
429.25 | 1.134488e-05 | 1.158661e-05
430.35 | 1.098091e-05 | 1.18137e-05
430.85 | 1.061765e-05 | 1.151751e-05
432.15 | 1.127607e-05 | 1.194984e-05
432.95 | 1.151864e-05 | 1.190764e-05
434.05 | 1.117164e-05 | 1.2136e-05
435.05 | 1.078713e-05 | 1.226347e-05
435.95 | 1.169755e-05 | 1.229404e-05
437.25 | 1.090804e-05 | 1.267842e-05
438.15 | 1.117873e-05 | 1.268524e-05
439.15 | 1.215162e-05 | 1.280114e-05
440.45 | 1.119738e-05 | 1.318502e-05
441.55 | 1.209668e-05 | 1.336001e-05
442.35 | 1.185678e-05 | 1.323695e-05
443.35 | 1.248105e-05 | 1.332067e-05
444.35 | 1.213535e-05 | 1.340543e-05
445.25 | 1.201995e-05 | 1.339473e-05
446.35 | 1.32148e-05 | 1.358856e-05
447.45 | 1.281799e-05 | 1.378204e-05
448.35 | 1.358643e-05 | 1.377573e-05
449.15 | 1.333881e-05 | 1.368269e-05
450.25 | 1.343547e-05 | 1.390763e-05
451.35 | 1.291848e-05 | 1.413614e-05
452.25 | 1.419589e-05 | 1.416409e-05
453.15 | 1.354468e-05 | 1.42074e-05
454.25 | 1.449807e-05 | 1.447215e-05
455.25 | 1.497363e-05 | 1.463837e-05
456.05 | 1.387873e-05 | 1.460521e-05
457.25 | 1.445598e-05 | 1.501683e-05
458.35 | 1.459184e-05 | 1.532548e-05
459.25 | 1.564203e-05 | 1.542244e-05
460.25 | 1.578376e-05 | 1.564664e-05
461.35 | 1.642216e-05 | 1.59955e-05
462.35 | 1.672479e-05 | 1.623794e-05
463.25 | 1.725066e-05 | 1.637676e-05
464.35 | 1.724906e-05 | 1.67495e-05
465.45 | 1.80041e-05 | 1.714628e-05
466.25 | 1.67823e-05 | 1.720147e-05
466.95 | 1.801259e-05 | 1.71385e-05
468.15 | 1.804609e-05 | 1.770523e-05
469.15 | 1.771215e-05 | 1.802505e-05
470.05 | 1.83169e-05 | 1.822447e-05
471.15 | 1.812767e-05 | 1.86736e-05
472.25 | 1.905298e-05 | 1.914265e-05
473.15 | 1.991143e-05 | 1.936309e-05
474.25 | 1.952268e-05 | 1.984404e-05
475.35 | 1.960556e-05 | 2.032661e-05
476.25 | 2.048922e-05 | 2.052796e-05
477.15 | 2.101217e-05 | 2.073594e-05
478.25 | 2.04851e-05 | 2.12358e-05
479.25 | 2.152759e-05 | 2.158821e-05
480.25 | 2.180756e-05 | 2.194234e-05
481.05 | 2.266478e-05 | 2.200021e-05
482.15 | 2.258298e-05 | 2.251828e-05
483.05 | 2.286528e-05 | 2.272891e-05
484.05 | 2.26311e-05 | 2.309912e-05
485.25 | 2.354015e-05 | 2.378426e-05
486.35 | 2.444458e-05 | 2.430595e-05
487.15 | 2.38351e-05 | 2.433921e-05
488.15 | 2.380382e-05 | 2.471146e-05
489.35 | 2.375792e-05 | 2.54177e-05
490.25 | 2.551648e-05 | 2.561348e-05
491.25 | 2.607183e-05 | 2.598793e-05
492.25 | 2.632687e-05 | 2.634377e-05
493.25 | 2.676577e-05 | 2.672623e-05
494.25 | 2.76864e-05 | 2.713566e-05
495.35 | 2.733941e-05 | 2.770341e-05
496.45 | 2.732317e-05 | 2.827113e-05
497.05 | 2.946368e-05 | 2.792691e-05
498.05 | 2.838816e-05 | 2.834254e-05
499.15 | 2.886536e-05 | 2.894547e-05
500.15 | 2.893531e-05 | 2.935999e-05
501.15 | 2.939636e-05 | 2.977806e-05
502.35 | 2.980788e-05 | 3.058487e-05
503.45 | 3.109488e-05 | 3.119126e-05
504.15 | 3.022822e-05 | 3.100522e-05
505.05 | 3.091613e-05 | 3.123989e-05
506.15 | 3.115346e-05 | 3.188026e-05
507.05 | 3.291817e-05 | 3.211455e-05
508.05 | 3.270096e-05 | 3.256031e-05
509.25 | 3.319191e-05 | 3.342079e-05
510.25 | 3.386324e-05 | 3.385372e-05
511.25 | 3.395715e-05 | 3.428933e-05
512.05 | 3.468539e-05 | 3.42999e-05
513.25 | 3.460098e-05 | 3.518261e-05
514.15 | 3.473172e-05 | 3.540201e-05
515.05 | 3.593908e-05 | 3.562955e-05
516.25 | 3.64118e-05 | 3.652599e-05
517.25 | 3.670184e-05 | 3.696246e-05
518.05 | 3.678868e-05 | 3.691798e-05
519.05 | 3.780886e-05 | 3.737193e-05
520.25 | 3.796174e-05 | 3.831203e-05
521.05 | 3.759229e-05 | 3.827918e-05
522.05 | 3.849243e-05 | 3.872484e-05
523.15 | 3.97197e-05 | 3.940106e-05
524.05 | 3.923627e-05 | 3.959302e-05
525.05 | 3.975819e-05 | 4.002723e-05
526.15 | 4.06542e-05 | 4.069589e-05
527.15 | 4.07335e-05 | 4.110968e-05
528.05 | 4.115459e-05 | 4.127452e-05
529.05 | 4.248389e-05 | 4.168582e-05
530.15 | 4.208845e-05 | 4.233651e-05
531.05 | 4.263368e-05 | 4.247457e-05
531.95 | 4.213708e-05 | 4.258071e-05
533.25 | 4.338921e-05 | 4.372621e-05
534.45 | 4.369426e-05 | 4.462511e-05
535.25 | 4.435558e-05 | 4.442838e-05
536.15 | 4.496212e-05 | 4.45047e-05
537.15 | 4.582561e-05 | 4.483771e-05
538.05 | 4.529373e-05 | 4.490305e-05
539.25 | 4.576647e-05 | 4.574098e-05
540.45 | 4.674443e-05 | 4.654966e-05
541.45 | 4.695794e-05 | 4.67967e-05
542.25 | 4.678267e-05 | 4.650447e-05
543.25 | 4.731788e-05 | 4.675029e-05
544.35 | 4.709123e-05 | 4.720116e-05
545.15 | 4.755674e-05 | 4.687857e-05
545.95 | 4.784902e-05 | 4.661002e-05
547.25 | 4.799466e-05 | 4.761136e-05
548.15 | 4.775269e-05 | 4.750246e-05
548.95 | 4.853965e-05 | 4.712674e-05
550.45 | 4.837738e-05 | 4.859192e-05
551.55 | 4.875258e-05 | 4.891255e-05
552.55 | 4.826768e-05 | 4.892666e-05
553.55 | 4.848827e-05 | 4.891659e-05
554.75 | 4.915177e-05 | 4.941182e-05
555.75 | 4.878683e-05 | 4.931563e-05
556.35 | 4.87371e-05 | 4.81441e-05
557.25 | 4.834341e-05 | 4.779763e-05
558.15 | 4.83041e-05 | 4.743659e-05
559.15 | 4.829863e-05 | 4.731181e-05
560.15 | 4.788705e-05 | 4.715089e-05
561.25 | 4.768493e-05 | 4.720362e-05
561.95 | 4.775147e-05 | 4.62141e-05
562.85 | 4.760513e-05 | 4.573436e-05
564.05 | 4.677207e-05 | 4.595501e-05
565.05 | 4.680551e-05 | 4.562174e-05
565.85 | 4.703135e-05 | 4.477859e-05
566.95 | 4.598075e-05 | 4.458864e-05
568.05 | 4.527937e-05 | 4.438938e-05
569.15 | 4.490296e-05 | 4.417952e-05
570.05 | 4.404834e-05 | 4.341308e-05
571.05 | 4.419308e-05 | 4.285442e-05
571.85 | 4.339381e-05 | 4.18294e-05
572.75 | 4.293541e-05 | 4.102812e-05
573.85 | 4.212035e-05 | 4.06301e-05
575.15 | 4.122986e-05 | 4.05923e-05
575.95 | 4.001811e-05 | 3.945216e-05
576.75 | 3.924606e-05 | 3.833468e-05
578.15 | 3.794448e-05 | 3.838796e-05
579.15 | 3.735198e-05 | 3.757552e-05
579.85 | 3.70704e-05 | 3.619486e-05
581.05 | 3.60694e-05 | 3.575872e-05
582.25 | 3.505062e-05 | 3.526147e-05
582.95 | 3.43743e-05 | 3.381308e-05
583.95 | 3.335086e-05 | 3.296614e-05
585.35 | 3.269466e-05 | 3.279459e-05
586.25 | 3.210119e-05 | 3.17005e-05
586.95 | 3.099241e-05 | 3.032617e-05
587.95 | 2.985705e-05 | 2.945296e-05
589.15 | 2.87394e-05 | 2.885844e-05
589.85 | 2.833089e-05 | 2.754009e-05
590.75 | 2.724656e-05 | 2.654935e-05
592.15 | 2.598759e-05 | 2.621143e-05
593.05 | 2.551497e-05 | 2.51853e-05
593.95 | 2.459451e-05 | 2.418598e-05
595.25 | 2.342729e-05 | 2.366817e-05
596.25 | 2.270839e-05 | 2.277413e-05
597.15 | 2.19671e-05 | 2.178713e-05
598.05 | 2.115936e-05 | 2.083196e-05
599.25 | 1.992883e-05 | 2.019604e-05
600.05 | 1.922659e-05 | 1.917119e-05
600.75 | 1.824721e-05 | 1.811043e-05
601.85 | 1.776075e-05 | 1.741749e-05
602.95 | 1.646416e-05 | 1.675257e-05
603.55 | 1.555864e-05 | 1.573612e-05
604.75 | 1.495283e-05 | 1.519625e-05
606.05 | 1.435564e-05 | 1.471538e-05
606.95 | 1.328815e-05 | 1.394909e-05
607.85 | 1.274789e-05 | 1.321691e-05
609.15 | 1.246874e-05 | 1.27548e-05
610.05 | 1.162572e-05 | 1.205088e-05
610.85 | 1.112108e-05 | 1.132761e-05
612.05 | 1.029923e-05 | 1.08512e-05
613.35 | 9.526493e-06 | 1.042427e-05
613.95 | 9.27247e-06 | 9.671075e-06
614.75 | 8.756142e-06 | 9.068227e-06
616.15 | 8.491437e-06 | 8.745756e-06
617.05 | 7.867075e-06 | 8.219545e-06
617.65 | 7.585936e-06 | 7.618339e-06
618.95 | 7.408023e-06 | 7.304806e-06
620.35 | 6.578793e-06 | 7.022658e-06
620.85 | 5.982696e-06 | 6.461635e-06
621.65 | 5.76751e-06 | 6.042486e-06
623.05 | 5.43512e-06 | 5.813314e-06
624.05 | 4.778026e-06 | 5.479117e-06
624.85 | 4.622079e-06 | 5.116824e-06
626.15 | 4.469322e-06 | 4.885817e-06
627.25 | 4.149679e-06 | 4.625053e-06
627.85 | 4.181853e-06 | 4.286065e-06
628.55 | 3.769442e-06 | 3.991614e-06
630.05 | 3.891026e-06 | 3.862717e-06
630.85 | 3.450419e-06 | 3.612576e-06
631.65 | 3.177454e-06 | 3.383712e-06
632.95 | 3.0215e-06 | 3.247442e-06
634.25 | 3.125744e-06 | 3.113842e-06
634.75 | 2.460473e-06 | 2.876905e-06
635.95 | 2.506465e-06 | 2.752986e-06
637.25 | 2.332985e-06 | 2.646073e-06
638.05 | 1.926561e-06 | 2.485132e-06
638.75 | 2.16123e-06 | 2.324226e-06
640.25 | 2.238964e-06 | 2.260367e-06
641.35 | 1.815744e-06 | 2.163798e-06
641.85 | 1.656813e-06 | 2.017314e-06
642.95 | 1.799748e-06 | 1.936516e-06
644.15 | 2.093503e-06 | 1.869453e-06
644.85 | 1.937831e-06 | 1.765534e-06
645.55 | 1.811774e-06 | 1.672242e-06
646.95 | 1.868032e-06 | 1.639841e-06
647.75 | 1.373779e-06 | 1.564961e-06
648.65 | 1.420933e-06 | 1.504158e-06
649.85 | 1.303354e-06 | 1.468741e-06
651.15 | 1.306981e-06 | 1.442187e-06
651.95 | 8.96257e-07 | 1.38528e-06
652.75 | 1.191632e-06 | 1.333967e-06
654.15 | 1.351367e-06 | 1.32323e-06
654.95 | 1.226022e-06 | 1.277698e-06
655.65 | 1.469306e-06 | 1.230982e-06
656.75 | 9.714399e-07 | 1.210652e-06
658.25 | 1.096243e-06 | 1.2137e-06
658.95 | 8.257406e-07 | 1.17322e-06
659.75 | 1.148725e-06 | 1.141693e-06
661.25 | 1.334149e-06 | 1.148643e-06
662.15 | 9.545842e-07 | 1.123054e-06
662.55 | 9.78231e-07 | 1.076116e-06
663.75 | 1.074085e-06 | 1.072661e-06
664.85 | 1.294285e-06 | 1.063366e-06
665.55 | 1.326834e-06 | 1.035691e-06
666.55 | 1.229726e-06 | 1.023684e-06
667.95 | 7.768903e-07 | 1.030435e-06
668.95 | 7.192173e-07 | 1.018047e-06
669.55 | 6.872728e-07 | 9.882294e-07
671.05 | 1.120939e-06 | 9.987773e-07
672.35 | 7.739095e-07 | 9.992423e-07
672.95 | 1.577132e-06 | 9.703414e-07
674.05 | 1.169605e-06 | 9.643649e-07
675.05 | 6.972568e-07 | 9.529607e-07
675.65 | 8.52024e-07 | 9.251263e-07
676.45 | 1.057215e-06 | 9.06882e-07
677.85 | 7.82191e-07 | 9.123123e-07
679.05 | 1.198992e-06 | 9.095425e-07
679.95 | 8.506405e-07 | 8.952529e-07
680.65 | 7.698873e-07 | 8.728295e-07
682.05 | 1.014081e-06 | 8.772276e-07
682.65 | 1.082224e-06 | 8.513276e-07
683.35 | 5.802352e-07 | 8.314334e-07
684.85 | 7.782103e-07 | 8.406366e-07
685.95 | 5.365601e-07 | 8.34291e-07
686.55 | 7.584009e-07 | 8.101432e-07
687.85 | 9.673707e-07 | 8.118679e-07
689.25 | 8.774374e-07 | 8.166764e-07
689.95 | 4.541463e-07 | 7.965047e-07
690.85 | 7.678393e-07 | 7.843885e-07
692.05 | 6.560539e-07 | 7.829116e-07
693.05 | 1.200856e-06 | 7.746249e-07
693.55 | 1.009079e-06 | 7.504729e-07
694.35 | 9.697483e-07 | 7.375963e-07
695.65 | 6.623894e-07 | 7.404965e-07
696.55 | 4.048108e-07 | 7.311883e-07
697.25 | 5.990381e-07 | 7.162316e-07
698.65 | 6.440532e-07 | 7.233931e-07
699.65 | 9.279365e-07 | 7.184261e-07
700.45 | 4.98563e-07 | 7.069858e-07
701.85 | 6.252143e-07 | 7.139491e-07
702.95 | 8.242161e-07 | 7.113458e-07
703.55 | 6.603358e-07 | 6.939282e-07
704.55 | 6.040761e-07 | 6.889785e-07
705.85 | 6.632887e-07 | 6.926084e-07
707.05 | 3.567927e-07 | 6.927786e-07
707.85 | 3.058673e-07 | 6.811122e-07
708.65 | 7.80312e-07 | 6.697714e-07
709.95 | 7.075755e-07 | 6.724153e-07
710.55 | 8.988995e-07 | 6.551578e-07
711.25 | 3.161921e-07 | 6.406992e-07
712.75 | 6.82479e-07 | 6.481084e-07
713.75 | -3.052085e-07 | 6.41729e-07
714.25 | 2.686171e-07 | 6.216011e-07
715.55 | 3.89341e-07 | 6.222729e-07
716.75 | 5.996816e-07 | 6.19456e-07
717.35 | 1.155575e-07 | 6.01055e-07
718.25 | 6.988344e-07 | 5.90325e-07
719.55 | 1.069932e-07 | 5.887523e-07
720.65 | 3.9217e-07 | 5.814252e-07
721.45 | 5.230315e-07 | 5.665776e-07
722.65 | 5.687152e-07 | 5.60622e-07
724.05 | 5.741995e-07 | 5.581776e-07
724.65 | 6.320742e-07 | 5.371393e-07
725.65 | 5.481288e-07 | 5.250217e-07
726.75 | 1.001937e-06 | 5.145048e-07
727.45 | 7.523562e-07 | 4.954731e-07
728.45 | -2.499827e-07 | 4.825113e-07
730.25 | 7.110204e-07 | 4.840917e-07
731.55 | 1.450171e-06 | 4.738213e-07
732.05 | 3.790835e-07 | 4.48976e-07
733.05 | 1.58468e-06 | 4.34258e-07
734.45 | 6.272063e-07 | 4.2473e-07
734.95 | 4.881199e-07 | 4.005231e-07
735.45 | 1.579228e-07 | 3.781239e-07
736.55 | 1.414939e-06 | 3.647115e-07
737.35 | 9.886758e-07 | 3.469561e-07
737.95 | 1.887495e-06 | 3.271084e-07
739.15 | 3.639984e-06 | 3.153205e-07
740.15 | 5.635727e-08 | 3.00794e-07
740.55 | 1.037742e-06 | 2.79844e-07
750.55 |  | 2.663336e-07
760.55 |  | 2.548081e-07
770.55 |  | 2.398914e-07
780.55 |  | 2.232208e-07
790.55 |  | 2.094273e-07
800.55 |  | 1.9654e-07
810.55 |  | 1.819764e-07
820.55 |  | 1.689396e-07
830.55 |  | 1.619515e-07
840.55 |  | 1.504467e-07
850.55 |  | 1.378652e-07
860.55 |  | 1.28297e-07
870.55 |  | 1.165902e-07
880.55 |  | 1.068623e-07
890.55 |  | 9.86585e-08
900.55 |  | 9.112146e-08
910.55 |  | 8.352621e-08
920.55 |  | 7.602027e-08
930.55 |  | 6.923127e-08
940.55 |  | 6.304605e-08
950.55 |  | 5.593217e-08
960.55 |  | 5.046945e-08
970.55 |  | 4.585445e-08
980.55 |  | 4.086121e-08
990.55 |  | 3.609505e-08
1000.55 |  | 3.233347e-08
1010.55 |  | 2.832599e-08
1020.55 |  | 2.462654e-08
1030.55 |  | 2.169733e-08
1040.55 |  | 1.900904e-08
1050.55 |  | 1.63294e-08
1060.55 |  | 1.402224e-08
1070.55 |  | 1.206919e-08
772.35 |  | 1.03197e-08
773.45 |  | 8.767143e-09
774.45 |  | 7.370313e-09
775.35 |  | 6.135537e-09
776.05 |  | 5.042316e-09
776.85 |  | 4.141001e-09
778.05 |  | 3.415831e-09
779.05 |  | 2.784785e-09
779.85 |  | 2.24786e-09
780.75 |  | 1.801408e-09
781.85 |  | 1.442982e-09
782.55 |  | 1.1292e-09
783.15 |  | 8.757082e-10
784.05 |  | 6.791146e-10
784.75 |  | 5.214842e-10
785.55 |  | 4.015116e-10
786.85 |  | 3.10207e-10
787.85 |  | 2.337959e-10
788.45 |  | 1.718611e-10
789.35 |  | 1.267863e-10
799.35 |  | 9.313199e-11
809.35 |  | 6.719904e-11
819.35 |  | 4.750595e-11
829.35 |  | 3.332512e-11
839.35 |  | 2.298652e-11
849.35 |  | 1.555269e-11
859.35 |  | 1.035419e-11
869.35 |  | 6.895251e-12
879.35 |  | 4.515126e-12
889.35 |  | 2.907481e-12
899.35 |  | 1.900876e-12
909.35 |  | 1.23754e-12
919.35 |  | 7.804708e-13
929.35 |  | 4.860076e-13
939.35 |  | 2.992154e-13
949.35 |  | 1.844889e-13
959.35 |  | 1.151493e-13
969.35 |  | 7.059991e-14
979.35 |  | 4.291012e-14
989.35 |  | 2.631465e-14
999.35 |  | 1.62152e-14
1009.35 |  | 1.002662e-14
1019.35 |  | 5.932142e-15
1029.35 |  | 3.584745e-15
1039.35 |  | 2.15868e-15
1049.35 |  | 1.27572e-15
1059.35 |  | 7.496709e-16
1069.35 |  | 4.463355e-16
803.15 |  | 2.64563e-16
803.45 |  | 1.532974e-16
803.05 |  | 8.998861e-17
803.05 |  | 5.179951e-17
803.25 |  | 2.982548e-17
803.15 |  | 1.71484e-17
803.15 |  | 9.66425e-18
803.15 |  | 5.460884e-18
803.25 |  | 3.072877e-18
802.95 |  | 1.758831e-18
803.05 |  | 1.016877e-18
803.25 |  | 5.740237e-19
813.25
823.25
833.25
843.25
853.25
863.25
873.25
883.25
893.25
903.25
913.25
923.25
933.25
943.25
953.25
963.25
973.25
983.25
993.25
1003.25
1013.25
1023.25
1033.25
1043.25
1053.25
1063.25