## Sheet1
T / K | Cgobsrved / mol m-3 | Cgsimulated3 / mol m-3
343.35 | 6.367928e-07 | 9.022497e-07
343.15 | -1.998185e-07 | 2.475109e-08
343.35 | 1.436255e-07 | 2.417072e-08
343.75 | 2.590893e-07 | 2.430088e-08
344.45 | -1.629361e-07 | 2.537609e-08
345.15 | 2.458791e-07 | 2.651719e-08
345.85 | -4.535683e-07 | 2.772021e-08
346.55 | 9.013042e-08 | 2.898404e-08
347.15 | 1.391422e-07 | 2.996159e-08
347.45 | 5.492361e-07 | 2.994262e-08
348.25 | 1.593902e-07 | 3.172615e-08
349.05 | 1.839246e-07 | 3.358622e-08
349.85 | -1.745508e-07 | 3.552385e-08
350.75 | 1.848758e-07 | 3.796202e-08
351.65 | 2.434386e-07 | 4.051209e-08
352.75 | 5.772199e-07 | 4.414063e-08
353.55 | 8.470102e-08 | 4.642097e-08
354.65 | 1.742742e-07 | 5.041278e-08
355.55 | 3.373313e-07 | 5.344295e-08
356.55 | 3.789532e-07 | 5.720733e-08
357.45 | -1.027277e-07 | 6.048073e-08
358.45 | 3.931145e-07 | 6.455991e-08
359.35 | 1.612048e-07 | 6.807627e-08
360.45 | 4.743385e-07 | 7.324272e-08
361.45 | 4.10101e-07 | 7.781386e-08
362.55 | -8.518714e-08 | 8.341822e-08
363.45 | 7.671231e-07 | 8.741892e-08
364.45 | 5.876018e-07 | 9.249874e-08
365.55 | 4.728382e-07 | 9.875955e-08
366.25 | 4.15948e-07 | 1.010363e-07
367.35 | 3.116848e-10 | 1.077256e-07
368.55 | -1.728149e-08 | 1.15813e-07
369.45 | 7.719323e-07 | 1.205347e-07
370.35 | 6.126108e-07 | 1.253945e-07
371.55 | 3.842352e-08 | 1.343554e-07
372.15 | 3.066981e-07 | 1.353582e-07
373.55 | -5.673367e-08 | 1.477614e-07
374.55 | 6.517871e-07 | 1.545713e-07
375.15 | 4.9876e-07 | 1.55403e-07
376.45 | 6.20798e-07 | 1.674669e-07
377.45 | -5.632522e-08 | 1.748388e-07
378.25 | 2.625364e-08 | 1.789323e-07
378.75 | 6.392281e-07 | 1.780194e-07
379.75 | 1.005835e-06 | 1.861158e-07
381.35 | 1.987805e-07 | 2.05724e-07
381.75 | 3.364342e-07 | 2.022134e-07
382.85 | 8.370493e-08 | 2.128088e-07
384.25 | 7.35917e-07 | 2.299376e-07
385.25 | 9.703351e-07 | 2.386161e-07
386.65 | 4.250378e-07 | 2.567158e-07
387.65 | 3.123718e-07 | 2.654102e-07
388.75 | 8.720272e-07 | 2.767632e-07
389.15 | 7.518267e-07 | 2.70557e-07
389.85 | 3.724739e-07 | 2.72546e-07
391.05 | 2.01467e-08 | 2.874037e-07
392.15 | 3.938885e-07 | 2.997317e-07
393.15 | 3.956949e-07 | 3.093681e-07
394.25 | 1.551276e-07 | 3.218482e-07
395.15 | 7.475837e-08 | 3.284972e-07
396.95 | 1.959184e-07 | 3.626533e-07
397.55 | 2.625073e-07 | 3.585747e-07
398.35 | 1.033642e-06 | 3.613733e-07
399.25 | 5.659986e-07 | 3.674838e-07
400.15 | 3.709852e-07 | 3.735549e-07
401.05 | -2.785865e-08 | 3.795602e-07
401.95 | 5.435232e-07 | 3.854413e-07
403.35 | 1.134077e-06 | 4.081363e-07
404.55 | -6.55344e-07 | 4.233347e-07
405.85 | 6.546569e-07 | 4.417144e-07
406.45 | 2.459679e-07 | 4.334664e-07
407.25 | 8.217466e-07 | 4.330948e-07
407.95 | 8.048644e-07 | 4.291292e-07
409.55 | 2.983578e-07 | 4.581907e-07
410.55 | 2.786144e-07 | 4.632018e-07
411.55 | 5.237544e-07 | 4.676376e-07
412.55 | 1.777186e-07 | 4.713942e-07
413.25 | 4.092229e-07 | 4.630545e-07
414.15 | 1.602854e-07 | 4.624567e-07
415.35 | -2.625456e-07 | 4.726021e-07
416.55 | 4.934667e-07 | 4.813906e-07
417.45 | -1.518678e-07 | 4.771972e-07
418.25 | 8.42141e-07 | 4.687498e-07
419.25 | 3.106392e-07 | 4.675637e-07
420.35 | 2.648389e-07 | 4.690696e-07
420.95 | 2.111061e-07 | 4.510997e-07
422.25 | 9.16919e-07 | 4.586417e-07
423.55 | 1.529318e-07 | 4.641013e-07
424.75 | 1.705774e-07 | 4.638414e-07
425.65 | 2.876787e-07 | 4.511446e-07
426.25 | -4.078969e-07 | 4.281621e-07
427.25 | 1.483853e-07 | 4.194084e-07
427.85 | -4.735504e-07 | 3.974089e-07
428.95 | -3.949927e-07 | 3.915866e-07
430.15 | 2.830967e-07 | 3.874699e-07
431.45 | -1.207081e-08 | 3.846722e-07
432.05 | 1.006204e-06 | 3.603059e-07
433.05 | 4.99912e-07 | 3.482873e-07
434.25 | -3.404523e-07 | 3.409936e-07
434.85 | 9.024728e-07 | 3.176994e-07
436.15 | 2.264996e-08 | 3.125475e-07
437.15 | 7.945172e-07 | 2.991066e-07
438.15 | 5.726686e-07 | 2.856449e-07
439.25 | 4.632054e-07 | 2.743289e-07
440.35 | 4.400432e-07 | 2.627048e-07
441.25 | -2.131171e-07 | 2.471652e-07
442.05 | 2.820211e-07 | 2.307168e-07
443.15 | -4.258598e-07 | 2.205274e-07
444.35 | -6.352172e-07 | 2.120195e-07
445.35 | 1.173804e-06 | 2.002794e-07
446.15 | 5.19623e-07 | 1.863911e-07
447.35 | 1.837561e-07 | 1.79353e-07
448.35 | -4.091634e-07 | 1.698494e-07
449.15 | -3.060102e-07 | 1.586816e-07
450.35 | -4.172135e-07 | 1.536606e-07
451.35 | -6.196609e-07 | 1.463749e-07
452.25 | -2.946475e-07 | 1.392254e-07
453.25 | 1.767672e-07 | 1.344826e-07
454.35 | -2.952429e-07 | 1.312999e-07
455.35 | -9.015474e-07 | 1.27746e-07
456.35 | -1.182289e-07 | 1.249955e-07
457.25 | -1.266561e-06 | 1.220205e-07
458.35 | -7.957802e-07 | 1.218575e-07
459.15 | -5.662845e-07 | 1.193171e-07
460.05 | 1.997794e-07 | 1.185788e-07
461.25 | -6.282946e-07 | 1.21503e-07
462.25 | -7.520109e-07 | 1.228699e-07
463.05 | -6.981202e-07 | 1.227484e-07
464.25 | 9.165745e-08 | 1.2742e-07
465.25 | -1.18054e-07 | 1.304036e-07
466.25 | -9.538896e-07 | 1.338661e-07
467.25 | -9.099383e-08 | 1.377857e-07
468.45 | -1.802135e-07 | 1.444823e-07
469.35 | 6.238571e-08 | 1.479234e-07
470.15 | -3.126378e-07 | 1.504904e-07
471.25 | -1.133403e-06 | 1.571858e-07
472.35 | 4.415057e-07 | 1.642028e-07
473.05 | -1.609802e-06 | 1.660485e-07
474.05 | -1.15451e-06 | 1.722921e-07
475.25 | 8.211779e-08 | 1.816697e-07
476.25 | -8.14679e-07 | 1.883291e-07
477.15 | 6.895288e-07 | 1.936507e-07
478.45 | -1.282783e-06 | 2.056047e-07
479.35 | -1.30946e-06 | 2.111772e-07
480.35 | -1.170488e-06 | 2.186777e-07
481.25 | -1.77672e-06 | 2.246177e-07
482.35 | -4.206522e-07 | 2.343986e-07
483.35 | -3.77005e-07 | 2.425489e-07
484.15 | -5.962422e-07 | 2.470594e-07
485.25 | -6.258591e-07 | 2.577017e-07
486.25 | -1.130755e-06 | 2.665621e-07
487.05 | -1.377952e-06 | 2.714561e-07
488.05 | -1.169185e-06 | 2.808411e-07
489.25 | -6.060612e-07 | 2.949123e-07
490.25 | 1.730921e-07 | 3.047007e-07
491.05 | 9.889572e-07 | 3.100153e-07
492.35 | -1.325505e-07 | 3.276628e-07
493.35 | -3.764094e-07 | 3.38134e-07
494.25 | -1.61397e-07 | 3.462628e-07
495.35 | -1.326725e-07 | 3.599483e-07
496.25 | 3.729421e-07 | 3.684298e-07
497.05 | 1.324112e-07 | 3.743889e-07
498.05 | 1.078468e-06 | 3.862408e-07
499.25 | 2.490696e-07 | 4.042084e-07
500.25 | -2.950679e-07 | 4.164337e-07
501.05 | 4.803905e-07 | 4.227216e-07
502.25 | 3.644966e-07 | 4.418929e-07
503.25 | -4.656828e-07 | 4.548195e-07
504.15 | 5.245774e-07 | 4.64632e-07
504.95 | 4.580279e-07 | 4.712927e-07
506.25 | 4.121722e-07 | 4.955595e-07
506.95 | 7.717569e-07 | 4.986399e-07
508.05 | 4.334124e-07 | 5.165021e-07
509.25 | -2.026522e-07 | 5.383992e-07
510.35 | 6.6736e-07 | 5.566704e-07
511.15 | 3.388322e-07 | 5.632366e-07
512.05 | 3.789938e-09 | 5.740768e-07
513.25 | 5.321462e-07 | 5.97402e-07
514.05 | 1.350798e-06 | 6.040732e-07
514.95 | 4.958296e-07 | 6.152684e-07
516.15 | 1.335321e-07 | 6.396347e-07
517.45 | 5.247229e-07 | 6.687765e-07
517.95 | 1.641247e-07 | 6.612071e-07
519.05 | 1.26708e-06 | 6.818331e-07
520.25 | 6.957757e-07 | 7.07278e-07
521.05 | 4.834233e-07 | 7.133738e-07
522.05 | 1.896467e-06 | 7.294197e-07
523.25 | 1.184592e-06 | 7.555087e-07
524.15 | 8.839845e-07 | 7.661527e-07
524.95 | 2.071891e-07 | 7.717594e-07
526.25 | 1.334925e-06 | 8.037271e-07
527.25 | 1.5314e-06 | 8.193209e-07
528.15 | 2.054547e-06 | 8.293759e-07
529.15 | 1.40873e-06 | 8.442871e-07
530.25 | 4.26802e-07 | 8.653458e-07
531.25 | 9.700163e-07 | 8.810704e-07
531.75 | 5.371782e-07 | 8.672982e-07
533.15 | 1.31525e-06 | 9.059174e-07
534.25 | 1.299201e-06 | 9.262716e-07
535.15 | 6.890141e-07 | 9.333824e-07
536.15 | 5.34321e-07 | 9.472041e-07
537.45 | 1.826602e-06 | 9.799839e-07
538.25 | 1.158235e-06 | 9.797214e-07
539.15 | 7.347458e-07 | 9.858003e-07
539.85 | 4.456906e-07 | 9.792615e-07
541.05 | 4.10107e-07 | 1.004258e-06
541.85 | -4.70225e-08 | 1.002969e-06
542.95 | 8.360945e-07 | 1.020629e-06
544.15 | 1.478905e-06 | 1.043925e-06
545.15 | 3.308047e-07 | 1.053107e-06
545.95 | 4.480549e-07 | 1.04851e-06
547.15 | 1.14049e-06 | 1.070081e-06
548.35 | 1.342711e-06 | 1.090394e-06
548.85 | 2.542677e-07 | 1.062828e-06
549.95 | 1.688307e-06 | 1.075924e-06
551.05 | 4.231236e-07 | 1.087884e-06
551.75 | 1.396752e-06 | 1.072284e-06
552.65 | 1.462868e-06 | 1.070101e-06
554.15 | 1.969101e-06 | 1.106889e-06
555.05 | 1.181505e-06 | 1.101162e-06
555.95 | 1.878826e-06 | 1.094951e-06
557.25 | 1.512252e-06 | 1.114577e-06
558.45 | 9.738077e-07 | 1.1254e-06
559.35 | 7.614637e-07 | 1.114382e-06
559.95 | 1.561628e-07 | 1.083431e-06
561.05 | 1.485065e-06 | 1.085726e-06
561.95 | 1.336747e-06 | 1.073781e-06
562.75 | 8.005696e-07 | 1.054991e-06
564.15 | 1.291378e-06 | 1.073551e-06
565.25 | 3.347665e-08 | 1.070437e-06
566.05 | 1.733393e-06 | 1.047183e-06
566.95 | 9.65864e-07 | 1.030217e-06
568.15 | 1.133733e-06 | 1.030693e-06
569.15 | -6.485701e-07 | 1.017163e-06
569.85 | 1.257882e-06 | 9.840859e-07
571.05 | 2.096361e-06 | 9.815285e-07
572.15 | 7.134975e-07 | 9.725306e-07
572.85 | 4.382075e-08 | 9.38963e-07
573.95 | 6.312036e-07 | 9.279847e-07
575.25 | 8.029165e-07 | 9.262452e-07
576.05 | 1.379069e-06 | 8.961112e-07
576.85 | 1.226472e-06 | 8.670219e-07
578.15 | 4.134278e-07 | 8.633209e-07
579.45 | 1.165489e-06 | 8.576909e-07
580.15 | 3.065832e-07 | 8.216432e-07
581.05 | 1.565848e-06 | 7.969446e-07
582.05 | 2.075231e-06 | 7.774534e-07
582.95 | 1.055871e-06 | 7.539123e-07
583.75 | 8.436382e-07 | 7.271813e-07
585.15 | 9.506046e-07 | 7.265444e-07
586.25 | 1.234362e-06 | 7.12496e-07
586.95 | 7.41527e-07 | 6.829958e-07
588.05 | -8.599844e-08 | 6.713025e-07
589.25 | 4.568455e-07 | 6.638283e-07
590.15 | 3.876997e-07 | 6.455517e-07
590.85 | -1.511949e-07 | 6.218286e-07
592.15 | 1.785131e-06 | 6.21503e-07
592.95 | 2.256881e-07 | 6.039503e-07
593.75 | 3.114957e-07 | 5.884697e-07
594.95 | -4.530945e-07 | 5.880894e-07
595.95 | -6.522157e-08 | 5.816543e-07
596.75 | -4.585405e-08 | 5.698211e-07
597.75 | -1.028268e-07 | 5.660684e-07
599.05 | 7.842063e-07 | 5.730016e-07
599.95 | 3.457066e-07 | 5.673906e-07
600.75 | 1.548528e-06 | 5.597996e-07
602.05 | 9.776132e-07 | 5.693319e-07
603.25 | -4.086235e-07 | 5.759563e-07
604.15 | 6.569581e-07 | 5.732436e-07
605.05 | 8.80774e-07 | 5.713265e-07
606.35 | 1.364517e-06 | 5.829711e-07
607.25 | 4.085037e-07 | 5.81571e-07
607.95 | 8.236316e-07 | 5.742537e-07
609.15 | 5.66409e-07 | 5.837151e-07
610.45 | 2.420856e-07 | 5.962705e-07
611.05 | 8.933726e-07 | 5.854962e-07
611.95 | -5.21165e-07 | 5.850909e-07
613.35 | -3.50766e-07 | 6.009638e-07
614.25 | 1.724242e-06 | 5.996013e-07
614.65 | 8.473458e-07 | 5.819854e-07
615.85 | -2.356377e-07 | 5.907928e-07
616.85 | -5.573831e-07 | 5.924777e-07
617.85 | 8.843529e-08 | 5.936913e-07
618.85 | 7.178239e-07 | 5.944544e-07
620.05 | 3.9311e-07 | 6.011611e-07
620.85 | 1.555509e-06 | 5.940792e-07
621.85 | 1.754941e-07 | 5.932649e-07
623.05 | 3.020093e-07 | 5.983032e-07
624.35 | 8.371147e-07 | 6.056279e-07
624.95 | 5.225591e-07 | 5.894495e-07
625.85 | 6.798614e-07 | 5.83155e-07
627.15 | -1.257557e-06 | 5.888617e-07
627.95 | 6.717914e-07 | 5.779314e-07
628.75 | 3.302206e-07 | 5.669879e-07
629.95 | 8.468605e-07 | 5.679421e-07
631.25 | 1.580812e-06 | 5.708549e-07
631.85 | 1.363101e-06 | 5.519266e-07
632.85 | 1.048618e-08 | 5.451344e-07
634.05 | -4.358719e-08 | 5.435554e-07
634.95 | 1.365964e-06 | 5.32588e-07
635.95 | 2.841734e-07 | 5.24238e-07
637.15 | 7.230462e-08 | 5.209154e-07
638.05 | 9.132832e-07 | 5.086824e-07
638.85 | 1.002043e-06 | 4.933353e-07
639.95 | 3.045199e-08 | 4.865157e-07
641.25 | 9.694339e-07 | 4.848049e-07
641.95 | 1.888887e-07 | 4.667891e-07
642.85 | 1.353089e-07 | 4.543335e-07
644.05 | 8.8076e-07 | 4.490441e-07
644.85 | 3.227609e-07 | 4.341796e-07
645.55 | 1.048613e-08 | 4.177953e-07
646.75 | -5.28267e-07 | 4.129335e-07
647.95 | 7.496009e-07 | 4.077296e-07
648.85 | 3.553438e-07 | 3.960505e-07
649.75 | 6.445796e-08 | 3.848889e-07
651.05 | 4.329273e-07 | 3.82133e-07
651.95 | -1.973186e-06 | 3.712996e-07
652.85 | 1.109061e-06 | 3.611194e-07
654.05 | 6.481686e-07 | 3.571051e-07
655.05 | -2.388249e-07 | 3.494976e-07
655.75 | 4.025403e-07 | 3.370911e-07
656.75 | -6.960224e-08 | 3.309405e-07
657.95 | 9.80158e-07 | 3.28647e-07
659.05 | 1.058445e-07 | 3.248611e-07
659.95 | 3.051495e-07 | 3.180914e-07
661.15 | 2.447787e-07 | 3.168973e-07
661.85 | 1.546532e-07 | 3.078151e-07
662.55 | 2.339056e-07 | 2.997021e-07
663.85 | 1.242309e-07 | 3.017797e-07
664.95 | -3.411896e-07 | 3.008072e-07
665.75 | -7.354871e-07 | 2.954624e-07
666.55 | 2.880781e-08 | 2.907378e-07
667.65 | 1.816568e-06 | 2.910923e-07
668.45 | 3.765172e-07 | 2.871083e-07
669.45 | 5.70699e-07 | 2.865762e-07
670.65 | -3.953186e-08 | 2.892775e-07
671.75 | -2.574586e-07 | 2.905273e-07
672.75 | -4.766992e-08 | 2.903679e-07
673.65 | -5.351017e-07 | 2.888806e-07
674.85 | 9.676668e-07 | 2.919047e-07
675.85 | -2.129409e-07 | 2.921439e-07
676.95 | 2.242537e-07 | 2.942789e-07
678.05 | 8.472852e-07 | 2.961964e-07
678.95 | -1.442209e-06 | 2.950693e-07
679.65 | 2.880782e-08 | 2.910716e-07
680.65 | -4.136706e-07 | 2.919458e-07
681.85 | -6.584595e-07 | 2.959462e-07
682.85 | 2.880783e-08 | 2.96813e-07
683.75 | -8.138487e-07 | 2.962428e-07
684.75 | 7.020574e-07 | 2.97372e-07
685.95 | 2.880784e-08 | 3.017066e-07
686.55 | -3.413897e-07 | 2.967204e-07
687.65 | 1.26454e-06 | 2.998598e-07
688.75 | 5.43387e-08 | 3.030816e-07
689.65 | 5.43387e-08 | 3.032602e-07
690.95 | -4.934125e-07 | 3.099864e-07
692.05 | 8.376553e-07 | 3.135485e-07
693.05 | 1.614677e-06 | 3.156516e-07
693.55 | 5.43387e-08 | 3.099187e-07
694.75 | 5.337633e-07 | 3.159851e-07
695.55 | -6.631115e-08 | 3.156822e-07
696.45 | -9.253969e-07 | 3.173414e-07
697.55 | 5.225942e-07 | 3.22558e-07
698.65 | 3.60025e-07 | 3.279869e-07
699.55 | 8.868798e-07 | 3.302516e-07
700.55 | 2.553085e-08 | 3.345002e-07
701.65 | -4.735335e-07 | 3.407258e-07
703.05 | 2.553083e-08 | 3.524883e-07
704.05 | -1.031536e-07 | 3.572687e-07
704.95 | 2.553084e-08 | 3.60489e-07
706.15 | 3.650776e-07 | 3.695212e-07
706.95 | 1.243108e-06 | 3.712646e-07
707.95 | -4.144438e-07 | 3.768567e-07
708.95 | -2.620093e-07 | 3.828976e-07
709.95 | 6.593665e-08 | 3.893619e-07
710.75 | 5.837918e-07 | 3.918784e-07
711.85 | 9.38705e-08 | 4.005493e-07
712.85 | 1.896921e-07 | 4.073532e-07
713.95 | -6.637784e-07 | 4.163745e-07
714.55 | 5.894403e-07 | 4.151943e-07
715.45 | 2.695551e-08 | 4.204758e-07
716.65 | -4.876111e-08 | 4.32188e-07
717.45 | 2.553083e-08 | 4.354378e-07
718.55 | 2.467273e-07 | 4.452837e-07
719.45 | 1.367769e-06 | 4.508096e-07
720.25 | 2.553083e-08 | 4.542063e-07
721.55 | 1.02465e-06 | 4.689077e-07
722.95 | -6.140652e-07 | 4.86061e-07
723.75 | -1.869797e-08 | 4.890695e-07
724.25 | 6.791069e-07 | 4.851691e-07
725.45 | -1.869797e-08 | 4.98007e-07
726.45 | -4.817078e-07 | 5.060099e-07
727.45 | -8.330446e-08 | 5.140143e-07
728.55 | -4.422883e-08 | 5.244894e-07
729.85 | -4.422883e-08 | 5.400244e-07
730.65 | -8.206751e-07 | 5.426415e-07
731.45 | 5.035223e-07 | 5.453279e-07
732.45 | 7.223736e-08 | 5.532345e-07
733.55 | 3.791056e-07 | 5.637222e-07
734.45 | -5.987756e-07 | 5.687945e-07
735.45 | -2.812868e-07 | 5.765174e-07
736.55 | 3.538209e-07 | 5.868849e-07
736.85 | 8.9593e-07 | 5.754547e-07
737.55 | -1.310281e-06 | 5.752725e-07
738.55 | -5.49977e-08 | 5.832074e-07
739.35 | -5.49977e-08 | 5.856147e-07
740.15 | -1.438856e-06 | 5.88017e-07
740.85 | 5.986587e-07 | 5.873835e-07
741.75 | -1.548743e-06 | 5.925245e-07
742.45 | 6.073391e-07 | 5.924319e-07
743.25 | -5.499769e-08 | 5.947603e-07
744.45 | -2.454696e-08 | 6.07971e-07
745.75 | -5.443211e-08 | 6.237813e-07
746.45 | 3.849769e-07 | 6.222934e-07
747.45 | -4.378518e-08 | 6.292763e-07
748.45 | -5.499768e-08 | 6.360319e-07
749.05 | -5.499768e-08 | 6.311525e-07
749.95 | -1.809049e-06 | 6.348836e-07
751.05 | -7.617282e-07 | 6.441638e-07
751.85 | 7.107892e-07 | 6.4444e-07
752.75 | -5.49977e-08 | 6.474746e-07
753.65 | -8.906182e-09 | 6.503051e-07
754.65 | 2.744297e-07 | 6.55377e-07
755.65 | -5.933962e-08 | 6.605143e-07
756.45 | -1.632142e-08 | 6.598909e-07
757.65 | 8.402774e-08 | 6.703549e-07
758.45 | -6.442588e-08 | 6.685551e-07
759.25 | -6.632076e-08 | 6.666005e-07
760.65 | 1.580197e-06 | 6.820485e-07
761.75 | -1.379767e-08 | 6.878359e-07
762.55 | 1.773353e-07 | 6.84153e-07
763.75 | -1.471752e-08 | 6.921614e-07
764.55 | 6.393752e-07 | 6.875849e-07
765.25 | 6.209086e-07 | 6.798809e-07
766.15 | -1.635278e-08 | 6.779938e-07
767.15 | -1.698174e-08 | 6.786232e-07
768.05 | 1.255711e-06 | 6.758624e-07
768.75 | -1.839688e-08 | 6.670103e-07
769.75 | -1.919674e-08 | 6.66578e-07
771.05 | -2.006932e-08 | 6.741131e-07
771.75 | 1.061661e-06 | 6.637068e-07
772.65 | 6.622877e-07 | 6.588346e-07
773.75 | 4.539254e-15
774.65 | 4.791435e-15
775.65 | 4.472464e-06
776.85 | -9.418651e-14
777.95 | -1.004656e-13
778.55 | 4.052727e-06
779.35 | -1.159219e-13
780.35 | 5.103631e-06
781.25 | -1.369986e-13
781.85 | -1.506984e-13
782.95 | -1.674427e-13
784.25 | -1.88373e-13
785.35 | -2.152834e-13
786.45 | 1.888239e-06
787.55 | -3.013968e-13
788.25 | -3.76746e-13
788.85 | 2.397203e-05
789.95 | 1.699113e-05
790.85 | 0
800.85
810.85
820.85
830.85
840.85
850.85
860.85
870.85
880.85
890.85
900.85
910.85
920.85
930.85
940.85
950.85
960.85
970.85
980.85
990.85
1000.85
1010.85
1020.85
1030.85
1040.85
1050.85
1060.85
1070.85
803.45
803.05
803.05
803.25
803.15
803.15
803.15
803.25
802.95
803.05
803.25
813.25
823.25
833.25
843.25
853.25
863.25
873.25
883.25
893.25
903.25
913.25
923.25
933.25
943.25
953.25
963.25
973.25
983.25
993.25
1003.25
1013.25
1023.25
1033.25
1043.25
1053.25
1063.25