## TableoutputEnthalpyDistribution
ΔH° / kJ mol-1 | Brønsted (dCw/dΔH°) / (mol kg-1 / kJ mol-1) | Lewis (dCw/dΔH°) / (mol kg-1 / kJ mol-1)
91 | 0 | 0
92 | 0 | 0
94 | 0 | 0
96 | 0 | 0
98 | 0 | 0
100 | 0 | 0
102 | 0 | 0
104 | 0 | 0
106 | 0 | 0
108 | 0 | 6.339322e-05
110 | 0.01127595 | 7.15262e-05
112 | 0.01127595 | 7.15262e-05
114 | 0.01127595 | 6.079635e-05
116 | 0 | 5.266337e-05
118 | 0.002465988 | 5.266337e-05
120 | 0.006776917 | 0
122 | 0.006776917 | 0
124 | 0.009198993 | 0
126 | 0.00777145 | 0
128 | 0.00777145 | 0
130 | 0.005977604 | 0
132 | 0.008236158 | 0
134 | 0.008236158 | 0
136 | 0.00514194 | 0
138 | 0.005944845 | 0
140 | 0.005944845 | 0
142 | 0.005944845 | 0
144 | 0.003652275 | 0
146 | 0.004136136 | 0
148 | 0.004136136 | 0
150 | 0.002573996 | 0
152 | 0.002090136 | 0
154 | 0.002090136 | 0
156 | 0 | 0
158 | 0.0003243034 | 0.0007826874
160 | 0.0009210615 | 0.001646214
162 | 0.0009210615 | 0.001646214
164 | 0.0005967581 | 0.0008635263
166 | 9.37387e-05 | 0.001312049
168 | 9.37387e-05 | 0.001312049
170 | 9.37387e-05 | 0.001312049
172 | 0 | 0
174 | 0 | 0
176 | 0 | 0
178 | 0 | 2.404555e-05
180 | 0 | 0.0007073279
182 | 0 | 0.0007073279
184 | 0 | 0.0006832823
186 | 0 | 0
188 | 0
190 | 0
192 | 0
194 | 0
196 | 0
198 | 0
200 | 0.0005379733
202 | 0.0006041894
204 | 0.0006041894
206 | 6.621611e-05
208 | 0
210 | 0
212 | 0
214 | 0
216 | 0
218 | 0
220 | 0
222 | 0
224 | 0
226 | 0
228 | 0
230 | 0
232 | 0
234 | 0
236 | 0
238 | 0
240 | 0
242 | 0
244 | 0
246 | 0
248 | 0
249 | 0