## Tableoutput
Category |  | MS | IR sum | B sum | L sum
Time | Temperature | Concentration of ammonia in gas phase | Concentration of ammonia in gas phase | Concentration of ammonia in gas phase | Concentration of ammonia in gas phase
s | K | mol m-3 | mol m-3 | mol m-3 | mol m-3
0 | 343.35 | 8.461093e-07 | 1.937426e-06 | 1.300633e-06 | 6.367928e-07
30 | 343.15 | 8.90672e-07 | 9.230485e-07 | 1.122867e-06 | -1.998185e-07
60 | 343.35 | 8.264143e-07 | 1.298265e-06 | 1.15464e-06 | 1.436255e-07
90 | 343.75 | 7.839877e-07 | 1.339626e-06 | 1.080536e-06 | 2.590893e-07
120 | 344.45 | 8.192768e-07 | 9.04207e-07 | 1.067143e-06 | -1.629361e-07
150 | 345.15 | 8.52429e-07 | 1.598825e-06 | 1.352946e-06 | 2.458791e-07
180 | 345.85 | 9.226993e-07 | 7.269857e-07 | 1.180554e-06 | -4.535683e-07
210 | 346.55 | 9.670725e-07 | 1.499252e-06 | 1.409122e-06 | 9.013042e-08
240 | 347.15 | 9.964701e-07 | 1.892844e-06 | 1.753701e-06 | 1.391422e-07
270 | 347.45 | 1.037986e-06 | 2.260539e-06 | 1.711303e-06 | 5.492361e-07
300 | 348.25 | 1.043727e-06 | 1.797371e-06 | 1.63798e-06 | 1.593902e-07
330 | 349.05 | 1.098988e-06 | 2.056759e-06 | 1.872835e-06 | 1.839246e-07
360 | 349.85 | 1.100528e-06 | 1.712503e-06 | 1.887054e-06 | -1.745508e-07
390 | 350.75 | 1.21027e-06 | 2.140059e-06 | 1.955184e-06 | 1.848758e-07
420 | 351.65 | 1.278897e-06 | 2.366494e-06 | 2.123055e-06 | 2.434386e-07
450 | 352.75 | 1.294823e-06 | 2.975422e-06 | 2.398202e-06 | 5.772199e-07
480 | 353.55 | 1.322762e-06 | 2.39431e-06 | 2.309609e-06 | 8.470102e-08
510 | 354.65 | 1.352409e-06 | 2.473905e-06 | 2.299631e-06 | 1.742742e-07
540 | 355.55 | 1.42962e-06 | 2.820932e-06 | 2.4836e-06 | 3.373313e-07
570 | 356.55 | 1.450663e-06 | 2.997766e-06 | 2.618813e-06 | 3.789532e-07
600 | 357.45 | 1.482663e-06 | 2.439999e-06 | 2.542727e-06 | -1.027277e-07
630 | 358.45 | 1.552602e-06 | 3.375742e-06 | 2.982627e-06 | 3.931145e-07
660 | 359.35 | 1.564248e-06 | 2.933743e-06 | 2.772538e-06 | 1.612048e-07
690 | 360.45 | 1.632901e-06 | 3.621288e-06 | 3.14695e-06 | 4.743385e-07
720 | 361.45 | 1.621139e-06 | 3.741399e-06 | 3.331298e-06 | 4.10101e-07
750 | 362.55 | 1.735741e-06 | 3.207239e-06 | 3.292426e-06 | -8.518714e-08
780 | 363.45 | 1.844262e-06 | 4.47467e-06 | 3.707547e-06 | 7.671231e-07
810 | 364.45 | 1.901772e-06 | 4.226586e-06 | 3.638984e-06 | 5.876018e-07
840 | 365.55 | 1.997076e-06 | 4.318486e-06 | 3.845647e-06 | 4.728382e-07
870 | 366.25 | 2.065464e-06 | 4.179145e-06 | 3.763197e-06 | 4.15948e-07
900 | 367.35 | 2.221948e-06 | 4.308503e-06 | 4.308192e-06 | 3.116848e-10
930 | 368.55 | 2.312081e-06 | 4.259917e-06 | 4.277198e-06 | -1.728149e-08
960 | 369.45 | 2.425442e-06 | 5.399831e-06 | 4.627899e-06 | 7.719323e-07
990 | 370.35 | 2.602246e-06 | 5.01494e-06 | 4.402329e-06 | 6.126108e-07
1020 | 371.55 | 2.703727e-06 | 4.724717e-06 | 4.686293e-06 | 3.842352e-08
1050 | 372.15 | 2.824757e-06 | 5.243443e-06 | 4.936744e-06 | 3.066981e-07
1080 | 373.55 | 2.957325e-06 | 4.842223e-06 | 4.898957e-06 | -5.673367e-08
1110 | 374.55 | 3.041278e-06 | 5.887749e-06 | 5.235962e-06 | 6.517871e-07
1140 | 375.15 | 3.1994e-06 | 5.900104e-06 | 5.401344e-06 | 4.9876e-07
1170 | 376.45 | 3.322928e-06 | 6.164412e-06 | 5.543614e-06 | 6.20798e-07
1200 | 377.45 | 3.494991e-06 | 5.553843e-06 | 5.610168e-06 | -5.632522e-08
1230 | 378.25 | 3.649173e-06 | 5.598339e-06 | 5.572086e-06 | 2.625364e-08
1260 | 378.75 | 3.75885e-06 | 6.571401e-06 | 5.932173e-06 | 6.392281e-07
1290 | 379.75 | 3.922195e-06 | 7.347926e-06 | 6.342092e-06 | 1.005835e-06
1320 | 381.35 | 4.074499e-06 | 6.518746e-06 | 6.319966e-06 | 1.987805e-07
1350 | 381.75 | 4.209584e-06 | 6.740645e-06 | 6.404211e-06 | 3.364342e-07
1380 | 382.85 | 4.41296e-06 | 6.529084e-06 | 6.445379e-06 | 8.370493e-08
1410 | 384.25 | 4.54271e-06 | 7.393021e-06 | 6.657104e-06 | 7.35917e-07
1440 | 385.25 | 4.786762e-06 | 7.883425e-06 | 6.91309e-06 | 9.703351e-07
1470 | 386.65 | 4.933903e-06 | 7.232065e-06 | 6.807027e-06 | 4.250378e-07
1500 | 387.65 | 5.108833e-06 | 7.341676e-06 | 7.029305e-06 | 3.123718e-07
1530 | 388.75 | 5.139967e-06 | 8.20837e-06 | 7.336343e-06 | 8.720272e-07
1560 | 389.15 | 5.190115e-06 | 8.010188e-06 | 7.258362e-06 | 7.518267e-07
1590 | 389.85 | 5.378287e-06 | 7.537556e-06 | 7.165083e-06 | 3.724739e-07
1620 | 391.05 | 5.489745e-06 | 7.238371e-06 | 7.218224e-06 | 2.01467e-08
1650 | 392.15 | 5.58399e-06 | 7.773358e-06 | 7.37947e-06 | 3.938885e-07
1680 | 393.15 | 5.788401e-06 | 7.772333e-06 | 7.376638e-06 | 3.956949e-07
1710 | 394.25 | 5.950241e-06 | 7.542914e-06 | 7.387786e-06 | 1.551276e-07
1740 | 395.15 | 6.087318e-06 | 7.497534e-06 | 7.422776e-06 | 7.475837e-08
1770 | 396.95 | 6.152212e-06 | 7.814177e-06 | 7.618259e-06 | 1.959184e-07
1800 | 397.55 | 6.273637e-06 | 8.004918e-06 | 7.742411e-06 | 2.625073e-07
1830 | 398.35 | 6.32211e-06 | 9.084256e-06 | 8.050613e-06 | 1.033642e-06
1860 | 399.25 | 6.514643e-06 | 8.307318e-06 | 7.741319e-06 | 5.659986e-07
1890 | 400.15 | 6.657594e-06 | 8.491168e-06 | 8.120183e-06 | 3.709852e-07
1920 | 401.05 | 6.767862e-06 | 7.975492e-06 | 8.003351e-06 | -2.785865e-08
1950 | 401.95 | 6.873735e-06 | 8.771071e-06 | 8.227548e-06 | 5.435232e-07
1980 | 403.35 | 6.943751e-06 | 9.387105e-06 | 8.253028e-06 | 1.134077e-06
2010 | 404.55 | 7.046671e-06 | 7.280099e-06 | 7.935443e-06 | -6.55344e-07
2040 | 405.85 | 7.121211e-06 | 9.290119e-06 | 8.635462e-06 | 6.546569e-07
2070 | 406.45 | 7.198838e-06 | 8.65901e-06 | 8.413042e-06 | 2.459679e-07
2100 | 407.25 | 7.338571e-06 | 9.654216e-06 | 8.83247e-06 | 8.217466e-07
2130 | 407.95 | 7.436369e-06 | 9.213662e-06 | 8.408798e-06 | 8.048644e-07
2160 | 409.55 | 7.544841e-06 | 8.882358e-06 | 8.584e-06 | 2.983578e-07
2190 | 410.55 | 7.597279e-06 | 8.864021e-06 | 8.585407e-06 | 2.786144e-07
2220 | 411.55 | 7.713792e-06 | 9.353517e-06 | 8.829762e-06 | 5.237544e-07
2250 | 412.55 | 7.787205e-06 | 8.733577e-06 | 8.555858e-06 | 1.777186e-07
2280 | 413.25 | 7.849039e-06 | 9.024305e-06 | 8.615082e-06 | 4.092229e-07
2310 | 414.15 | 7.916946e-06 | 8.933228e-06 | 8.772943e-06 | 1.602854e-07
2340 | 415.35 | 7.985806e-06 | 8.307201e-06 | 8.569747e-06 | -2.625456e-07
2370 | 416.55 | 7.986446e-06 | 9.058813e-06 | 8.565347e-06 | 4.934667e-07
2400 | 417.45 | 8.051501e-06 | 8.446942e-06 | 8.59881e-06 | -1.518678e-07
2430 | 418.25 | 8.066776e-06 | 9.71805e-06 | 8.875909e-06 | 8.42141e-07
2460 | 419.25 | 8.113198e-06 | 9.206222e-06 | 8.895582e-06 | 3.106392e-07
2490 | 420.35 | 8.186021e-06 | 9.143951e-06 | 8.879112e-06 | 2.648389e-07
2520 | 420.95 | 8.260926e-06 | 8.92857e-06 | 8.717464e-06 | 2.111061e-07
2550 | 422.25 | 8.288716e-06 | 9.885218e-06 | 8.968299e-06 | 9.16919e-07
2580 | 423.55 | 8.333064e-06 | 9.100701e-06 | 8.94777e-06 | 1.529318e-07
2610 | 424.75 | 8.440356e-06 | 9.009083e-06 | 8.838505e-06 | 1.705774e-07
2640 | 425.65 | 8.518573e-06 | 9.411839e-06 | 9.12416e-06 | 2.876787e-07
2670 | 426.25 | 8.560598e-06 | 8.482038e-06 | 8.889935e-06 | -4.078969e-07
2700 | 427.25 | 8.689774e-06 | 9.199297e-06 | 9.050912e-06 | 1.483853e-07
2730 | 427.85 | 8.787796e-06 | 8.370935e-06 | 8.844485e-06 | -4.735504e-07
2760 | 428.95 | 8.803822e-06 | 8.467974e-06 | 8.862967e-06 | -3.949927e-07
2790 | 430.15 | 8.83162e-06 | 9.362989e-06 | 9.079892e-06 | 2.830967e-07
2820 | 431.45 | 8.889988e-06 | 9.355553e-06 | 9.367624e-06 | -1.207081e-08
2850 | 432.05 | 8.992463e-06 | 1.043233e-05 | 9.426125e-06 | 1.006204e-06
2880 | 433.05 | 9.119376e-06 | 9.852651e-06 | 9.352739e-06 | 4.99912e-07
2910 | 434.25 | 9.222157e-06 | 8.870084e-06 | 9.210536e-06 | -3.404523e-07
2940 | 434.85 | 9.288833e-06 | 1.049591e-05 | 9.593435e-06 | 9.024728e-07
2970 | 436.15 | 9.341129e-06 | 9.591809e-06 | 9.569159e-06 | 2.264996e-08
3000 | 437.15 | 9.354629e-06 | 1.03843e-05 | 9.589782e-06 | 7.945172e-07
3030 | 438.15 | 9.380291e-06 | 1.010888e-05 | 9.536207e-06 | 5.726686e-07
3060 | 439.25 | 9.407457e-06 | 9.996175e-06 | 9.53297e-06 | 4.632054e-07
3090 | 440.35 | 9.493704e-06 | 1.00896e-05 | 9.649559e-06 | 4.400432e-07
3120 | 441.25 | 9.574461e-06 | 9.309136e-06 | 9.522253e-06 | -2.131171e-07
3150 | 442.05 | 9.678031e-06 | 9.935839e-06 | 9.653818e-06 | 2.820211e-07
3180 | 443.15 | 9.724883e-06 | 8.871477e-06 | 9.297337e-06 | -4.258598e-07
3210 | 444.35 | 9.71627e-06 | 8.947232e-06 | 9.58245e-06 | -6.352172e-07
3240 | 445.35 | 9.730919e-06 | 1.128868e-05 | 1.011488e-05 | 1.173804e-06
3270 | 446.15 | 9.765109e-06 | 1.021496e-05 | 9.695338e-06 | 5.19623e-07
3300 | 447.35 | 9.792903e-06 | 9.832203e-06 | 9.648447e-06 | 1.837561e-07
3330 | 448.35 | 9.876729e-06 | 9.231885e-06 | 9.641048e-06 | -4.091634e-07
3360 | 449.15 | 1.000406e-05 | 9.538926e-06 | 9.844936e-06 | -3.060102e-07
3390 | 450.35 | 1.007743e-05 | 9.48019e-06 | 9.897403e-06 | -4.172135e-07
3421 | 451.35 | 1.017444e-05 | 9.192348e-06 | 9.812008e-06 | -6.196609e-07
3450 | 452.25 | 1.023836e-05 | 9.67331e-06 | 9.967958e-06 | -2.946475e-07
3480 | 453.25 | 1.027144e-05 | 1.039386e-05 | 1.02171e-05 | 1.767672e-07
3510 | 454.35 | 1.035978e-05 | 9.801503e-06 | 1.009675e-05 | -2.952429e-07
3540 | 455.35 | 1.042957e-05 | 9.183806e-06 | 1.008535e-05 | -9.015474e-07
3570 | 456.35 | 1.049758e-05 | 1.009295e-05 | 1.021118e-05 | -1.182289e-07
3600 | 457.25 | 1.055335e-05 | 8.940632e-06 | 1.020719e-05 | -1.266561e-06
3630 | 458.35 | 1.069189e-05 | 9.503995e-06 | 1.029978e-05 | -7.957802e-07
3660 | 459.15 | 1.078839e-05 | 9.795696e-06 | 1.036198e-05 | -5.662845e-07
3690 | 460.05 | 1.080753e-05 | 1.053714e-05 | 1.033736e-05 | 1.997794e-07
3720 | 461.25 | 1.082932e-05 | 9.650608e-06 | 1.02789e-05 | -6.282946e-07
3750 | 462.25 | 1.088147e-05 | 9.69178e-06 | 1.044379e-05 | -7.520109e-07
3780 | 463.05 | 1.096374e-05 | 9.633866e-06 | 1.033199e-05 | -6.981202e-07
3810 | 464.25 | 1.101755e-05 | 1.066305e-05 | 1.057139e-05 | 9.165745e-08
3840 | 465.25 | 1.103168e-05 | 1.056163e-05 | 1.067969e-05 | -1.18054e-07
3870 | 466.25 | 1.10683e-05 | 9.428935e-06 | 1.038282e-05 | -9.538896e-07
3900 | 467.25 | 1.116051e-05 | 1.068077e-05 | 1.077176e-05 | -9.099383e-08
3930 | 468.45 | 1.121776e-05 | 1.039736e-05 | 1.057757e-05 | -1.802135e-07
3960 | 469.35 | 1.124184e-05 | 1.078893e-05 | 1.072655e-05 | 6.238571e-08
3990 | 470.15 | 1.12567e-05 | 1.04045e-05 | 1.071714e-05 | -3.126378e-07
4020 | 471.25 | 1.130961e-05 | 9.394268e-06 | 1.052767e-05 | -1.133403e-06
4050 | 472.35 | 1.133306e-05 | 1.11773e-05 | 1.073579e-05 | 4.415057e-07
4080 | 473.05 | 1.135608e-05 | 8.668577e-06 | 1.027838e-05 | -1.609802e-06
4110 | 474.05 | 1.140035e-05 | 9.328158e-06 | 1.048267e-05 | -1.15451e-06
4140 | 475.25 | 1.144946e-05 | 1.076016e-05 | 1.067804e-05 | 8.211779e-08
4170 | 476.25 | 1.148515e-05 | 9.534264e-06 | 1.034894e-05 | -8.14679e-07
4200 | 477.15 | 1.154834e-05 | 1.14431e-05 | 1.075357e-05 | 6.895288e-07
4230 | 478.45 | 1.156253e-05 | 8.958552e-06 | 1.024133e-05 | -1.282783e-06
4260 | 479.35 | 1.157426e-05 | 8.842471e-06 | 1.015193e-05 | -1.30946e-06
4290 | 480.35 | 1.160073e-05 | 8.892115e-06 | 1.00626e-05 | -1.170488e-06
4320 | 481.25 | 1.16345e-05 | 8.175289e-06 | 9.952009e-06 | -1.77672e-06
4350 | 482.35 | 1.162145e-05 | 9.847909e-06 | 1.026856e-05 | -4.206522e-07
4380 | 483.35 | 1.166763e-05 | 9.861544e-06 | 1.023855e-05 | -3.77005e-07
4410 | 484.15 | 1.164597e-05 | 9.61058e-06 | 1.020682e-05 | -5.962422e-07
4440 | 485.25 | 1.158755e-05 | 9.558975e-06 | 1.018483e-05 | -6.258591e-07
4470 | 486.25 | 1.151501e-05 | 8.888017e-06 | 1.001877e-05 | -1.130755e-06
4500 | 487.05 | 1.146165e-05 | 8.551476e-06 | 9.929427e-06 | -1.377952e-06
4530 | 488.05 | 1.137549e-05 | 8.814181e-06 | 9.983366e-06 | -1.169185e-06
4560 | 489.25 | 1.130329e-05 | 9.539662e-06 | 1.014572e-05 | -6.060612e-07
4590 | 490.25 | 1.128739e-05 | 1.038417e-05 | 1.021108e-05 | 1.730921e-07
4620 | 491.05 | 1.118682e-05 | 1.129373e-05 | 1.030477e-05 | 9.889572e-07
4650 | 492.35 | 1.109224e-05 | 9.786632e-06 | 9.919182e-06 | -1.325505e-07
4680 | 493.35 | 1.105927e-05 | 9.354783e-06 | 9.731192e-06 | -3.764094e-07
4710 | 494.25 | 1.100063e-05 | 9.591724e-06 | 9.753121e-06 | -1.61397e-07
4740 | 495.35 | 1.095612e-05 | 9.518868e-06 | 9.651541e-06 | -1.326725e-07
4770 | 496.25 | 1.092059e-05 | 1.000031e-05 | 9.627366e-06 | 3.729421e-07
4800 | 497.05 | 1.088888e-05 | 9.727395e-06 | 9.594984e-06 | 1.324112e-07
4830 | 498.05 | 1.08585e-05 | 1.067358e-05 | 9.595116e-06 | 1.078468e-06
4860 | 499.25 | 1.083937e-05 | 9.469054e-06 | 9.219984e-06 | 2.490696e-07
4890 | 500.25 | 1.072187e-05 | 8.813801e-06 | 9.108869e-06 | -2.950679e-07
4920 | 501.05 | 1.062048e-05 | 9.80736e-06 | 9.32697e-06 | 4.803905e-07
4950 | 502.25 | 1.059843e-05 | 9.608536e-06 | 9.24404e-06 | 3.644966e-07
4980 | 503.25 | 1.051793e-05 | 8.283816e-06 | 8.749498e-06 | -4.656828e-07
5010 | 504.15 | 1.043653e-05 | 9.635135e-06 | 9.110557e-06 | 5.245774e-07
5040 | 504.95 | 1.037073e-05 | 9.255899e-06 | 8.797871e-06 | 4.580279e-07
5070 | 506.25 | 1.026553e-05 | 9.03515e-06 | 8.622978e-06 | 4.121722e-07
5100 | 506.95 | 1.017975e-05 | 9.603189e-06 | 8.831432e-06 | 7.717569e-07
5130 | 508.05 | 1.011975e-05 | 8.755203e-06 | 8.321791e-06 | 4.334124e-07
5160 | 509.25 | 1.000609e-05 | 8.035303e-06 | 8.237955e-06 | -2.026522e-07
5190 | 510.35 | 9.942257e-06 | 9.049072e-06 | 8.381712e-06 | 6.6736e-07
5220 | 511.15 | 9.868445e-06 | 8.473889e-06 | 8.135057e-06 | 3.388322e-07
5250 | 512.05 | 9.824451e-06 | 7.843324e-06 | 7.839534e-06 | 3.789938e-09
5280 | 513.25 | 9.665701e-06 | 8.384063e-06 | 7.851917e-06 | 5.321462e-07
5310 | 514.05 | 9.521421e-06 | 9.474294e-06 | 8.123496e-06 | 1.350798e-06
5340 | 514.95 | 9.357307e-06 | 8.32352e-06 | 7.82769e-06 | 4.958296e-07
5370 | 516.15 | 9.184287e-06 | 7.751944e-06 | 7.618412e-06 | 1.335321e-07
5400 | 517.45 | 9.030495e-06 | 8.307842e-06 | 7.78312e-06 | 5.247229e-07
5430 | 517.95 | 8.874052e-06 | 7.562226e-06 | 7.398101e-06 | 1.641247e-07
5460 | 519.05 | 8.69929e-06 | 8.982746e-06 | 7.715667e-06 | 1.26708e-06
5490 | 520.25 | 8.586188e-06 | 8.323331e-06 | 7.627555e-06 | 6.957757e-07
5520 | 521.05 | 8.403245e-06 | 7.951361e-06 | 7.467938e-06 | 4.834233e-07
5550 | 522.05 | 8.286772e-06 | 9.600369e-06 | 7.703902e-06 | 1.896467e-06
5580 | 523.25 | 8.017442e-06 | 8.535912e-06 | 7.35132e-06 | 1.184592e-06
5610 | 524.15 | 7.88801e-06 | 8.030378e-06 | 7.146393e-06 | 8.839845e-07
5640 | 524.95 | 7.806293e-06 | 7.192931e-06 | 6.985742e-06 | 2.071891e-07
5670 | 526.25 | 7.689289e-06 | 8.378818e-06 | 7.043893e-06 | 1.334925e-06
5700 | 527.25 | 7.569494e-06 | 8.370663e-06 | 6.839264e-06 | 1.5314e-06
5730 | 528.15 | 7.45733e-06 | 8.989232e-06 | 6.934685e-06 | 2.054547e-06
5761 | 529.15 | 7.34499e-06 | 8.071032e-06 | 6.662302e-06 | 1.40873e-06
5790 | 530.25 | 7.209363e-06 | 6.738494e-06 | 6.311692e-06 | 4.26802e-07
5820 | 531.25 | 7.022438e-06 | 7.272492e-06 | 6.302476e-06 | 9.700163e-07
5850 | 531.75 | 6.890972e-06 | 6.463527e-06 | 5.926349e-06 | 5.371782e-07
5880 | 533.15 | 6.720072e-06 | 7.575534e-06 | 6.260284e-06 | 1.31525e-06
5910 | 534.25 | 6.619914e-06 | 7.537642e-06 | 6.238441e-06 | 1.299201e-06
5941 | 535.15 | 6.494422e-06 | 6.764455e-06 | 6.075441e-06 | 6.890141e-07
5970 | 536.15 | 6.354424e-06 | 6.434985e-06 | 5.900664e-06 | 5.34321e-07
6000 | 537.45 | 6.228155e-06 | 7.70004e-06 | 5.873439e-06 | 1.826602e-06
6030 | 538.25 | 6.020935e-06 | 6.813364e-06 | 5.655129e-06 | 1.158235e-06
6060 | 539.15 | 5.868858e-06 | 6.280826e-06 | 5.54608e-06 | 7.347458e-07
6090 | 539.85 | 5.737208e-06 | 6.040923e-06 | 5.595233e-06 | 4.456906e-07
6120 | 541.05 | 5.587095e-06 | 5.788725e-06 | 5.378618e-06 | 4.10107e-07
6150 | 541.85 | 5.499265e-06 | 5.033901e-06 | 5.080924e-06 | -4.70225e-08
6180 | 542.95 | 5.361754e-06 | 5.853843e-06 | 5.017748e-06 | 8.360945e-07
6210 | 544.15 | 5.263143e-06 | 6.824578e-06 | 5.345673e-06 | 1.478905e-06
6240 | 545.15 | 5.161547e-06 | 5.364056e-06 | 5.033251e-06 | 3.308047e-07
6270 | 545.95 | 5.043667e-06 | 5.245761e-06 | 4.797706e-06 | 4.480549e-07
6300 | 547.15 | 4.900902e-06 | 5.841065e-06 | 4.700575e-06 | 1.14049e-06
6330 | 548.35 | 4.773015e-06 | 6.18038e-06 | 4.837669e-06 | 1.342711e-06
6360 | 548.85 | 4.704414e-06 | 4.681598e-06 | 4.42733e-06 | 2.542677e-07
6390 | 549.95 | 4.632005e-06 | 6.31718e-06 | 4.628873e-06 | 1.688307e-06
6420 | 551.05 | 4.465028e-06 | 4.791377e-06 | 4.368253e-06 | 4.231236e-07
6450 | 551.75 | 4.366703e-06 | 5.816867e-06 | 4.420115e-06 | 1.396752e-06
6480 | 552.65 | 4.191386e-06 | 5.927298e-06 | 4.464429e-06 | 1.462868e-06
6510 | 554.15 | 4.042376e-06 | 6.259885e-06 | 4.290784e-06 | 1.969101e-06
6540 | 555.05 | 3.920746e-06 | 5.551535185e-06 | 4.370031e-06 | 1.181505e-06
6570 | 555.95 | 3.793012e-06 | 6.090298e-06 | 4.211472e-06 | 1.878826e-06
6600 | 557.25 | 3.738575e-06 | 5.501102e-06 | 3.98885e-06 | 1.512252e-06
6630 | 558.45 | 3.635058e-06 | 4.77178e-06 | 3.797972e-06 | 9.738077e-07
6660 | 559.35 | 3.543501e-06 | 4.569235e-06 | 3.807771e-06 | 7.614637e-07
6690 | 559.95 | 3.470627e-06 | 3.635017e-06 | 3.478854e-06 | 1.561628e-07
6720 | 561.05 | 3.315961e-06 | 4.986474e-06 | 3.50141e-06 | 1.485065e-06
6750 | 561.95 | 3.248907e-06 | 4.78956e-06 | 3.452812e-06 | 1.336747e-06
6780 | 562.75 | 3.194186e-06 | 4.231011e-06 | 3.430441e-06 | 8.005696e-07
6810 | 564.15 | 3.181675e-06 | 4.51708e-06 | 3.225702e-06 | 1.291378e-06
6840 | 565.25 | 3.140691e-06 | 3.152609e-06 | 3.119133e-06 | 3.347665e-08
6870 | 566.05 | 3.121162e-06 | 5.109598e-06 | 3.376205e-06 | 1.733393e-06
6900 | 566.95 | 3.105845e-06 | 4.031814e-06 | 3.06595e-06 | 9.65864e-07
6930 | 568.15 | 3.009512e-06 | 4.07632e-06 | 2.942587e-06 | 1.133733e-06
6960 | 569.15 | 2.990529e-06 | 1.958242e-06 | 2.606812e-06 | -6.485701e-07
6991 | 569.85 | 2.914464e-06 | 4.25112e-06 | 2.993238e-06 | 1.257882e-06
7020 | 571.05 | 2.851861e-06 | 4.95761e-06 | 2.861249e-06 | 2.096361e-06
7050 | 572.15 | 2.904724e-06 | 3.292707e-06 | 2.579209e-06 | 7.134975e-07
7080 | 572.85 | 2.911763e-06 | 2.614859e-06 | 2.571038e-06 | 4.382075e-08
7110 | 573.95 | 2.84169e-06 | 2.93137e-06 | 2.300167e-06 | 6.312036e-07
7140 | 575.25 | 2.792076e-06 | 3.248152e-06 | 2.445236e-06 | 8.029165e-07
7170 | 576.05 | 2.724746e-06 | 3.572059e-06 | 2.19299e-06 | 1.379069e-06
7200 | 576.85 | 2.662425e-06 | 3.609297e-06 | 2.382825e-06 | 1.226472e-06
7230 | 578.15 | 2.583824e-06 | 2.525704e-06 | 2.112276e-06 | 4.134278e-07
7260 | 579.45 | 2.561082e-06 | 3.494484e-06 | 2.328995e-06 | 1.165489e-06
7290 | 580.15 | 2.478392e-06 | 2.324169e-06 | 2.017586e-06 | 3.065832e-07
7320 | 581.05 | 2.482132e-06 | 3.65972e-06 | 2.093872e-06 | 1.565848e-06
7350 | 582.05 | 2.473648e-06 | 4.188565e-06 | 2.113334e-06 | 2.075231e-06
7380 | 582.95 | 2.442105e-06 | 3.131042e-06 | 2.075171e-06 | 1.055871e-06
7410 | 583.75 | 2.371339e-06 | 2.696733e-06 | 1.853095e-06 | 8.436382e-07
7440 | 585.15 | 2.356547e-06 | 2.647499e-06 | 1.696895e-06 | 9.506046e-07
7470 | 586.25 | 2.245896e-06 | 2.704148e-06 | 1.469786e-06 | 1.234362e-06
7500 | 586.95 | 2.221161e-06 | 2.304598e-06 | 1.563071e-06 | 7.41527e-07
7530 | 588.05 | 2.192275e-06 | 1.694415e-06 | 1.780414e-06 | -8.599844e-08
7560 | 589.25 | 2.124284e-06 | 1.767153e-06 | 1.310307e-06 | 4.568455e-07
7590 | 590.15 | 2.095926e-06 | 1.898099e-06 | 1.510399e-06 | 3.876997e-07
7620 | 590.85 | 2.109682e-06 | 1.193821e-06 | 1.345015e-06 | -1.511949e-07
7650 | 592.15 | 2.035542e-06 | 3.406891e-06 | 1.62176e-06 | 1.785131e-06
7680 | 592.95 | 1.986747e-06 | 1.460402e-06 | 1.234714e-06 | 2.256881e-07
7710 | 593.75 | 1.858757e-06 | 1.647398e-06 | 1.335903e-06 | 3.114957e-07
7740 | 594.95 | 1.840246e-06 | 8.072755e-07 | 1.26037e-06 | -4.530945e-07
7770 | 595.95 | 1.798679e-06 | 7.154364e-07 | 7.806579e-07 | -6.522157e-08
7800 | 596.75 | 1.812409e-06 | 9.289853e-07 | 9.748394e-07 | -4.585405e-08
7830 | 597.75 | 1.772075e-06 | 8.027943e-07 | 9.05621e-07 | -1.028268e-07
7860 | 599.05 | 1.718601e-06 | 1.944229e-06 | 1.160023e-06 | 7.842063e-07
7890 | 599.95 | 1.719626e-06 | 1.203908e-06 | 8.582016e-07 | 3.457066e-07
7920 | 600.75 | 1.650683e-06 | 2.599627e-06 | 1.051099e-06 | 1.548528e-06
7950 | 602.05 | 1.581824e-06 | 1.903711e-06 | 9.260983e-07 | 9.776132e-07
7980 | 603.25 | 1.546024e-06 | 4.464532e-07 | 8.550766e-07 | -4.086235e-07
8010 | 604.15 | 1.546685e-06 | 1.302106e-06 | 6.451482e-07 | 6.569581e-07
8040 | 605.05 | 1.513603e-06 | 1.83245e-06 | 9.516763e-07 | 8.80774e-07
8070 | 606.35 | 1.381932e-06 | 2.216627e-06 | 8.521102e-07 | 1.364517e-06
8100 | 607.25 | 1.286979e-06 | 1.138912e-06 | 7.304085e-07 | 4.085037e-07
8130 | 607.95 | 1.223765e-06 | 1.722751e-06 | 8.99119e-07 | 8.236316e-07
8160 | 609.15 | 1.164329e-06 | 1.326388e-06 | 7.599795e-07 | 5.66409e-07
8190 | 610.45 | 1.089066e-06 | 9.475722e-07 | 7.054866e-07 | 2.420856e-07
8220 | 611.05 | 1.00592e-06 | 1.591623e-06 | 6.982501e-07 | 8.933726e-07
8250 | 611.95 | 9.780217e-07 | -3.924876e-08 | 4.819163e-07 | -5.21165e-07
8280 | 613.35 | 1.021437e-06 | 1.035144e-07 | 4.542804e-07 | -3.50766e-07
8310 | 614.25 | 9.965725e-07 | 2.594693e-06 | 8.704504e-07 | 1.724242e-06
8340 | 614.65 | 8.907156e-07 | 1.410553e-06 | 5.632069e-07 | 8.473458e-07
8370 | 615.85 | 8.950663e-07 | 3.939504e-08 | 2.750328e-07 | -2.356377e-07
8400 | 616.85 | 9.084819e-07 | -1.597578e-07 | 3.976253e-07 | -5.573831e-07
8430 | 617.85 | 9.149389e-07 | 4.464024e-07 | 3.579671e-07 | 8.843529e-08
8460 | 618.85 | 9.341696e-07 | 1.248282e-06 | 5.304585e-07 | 7.178239e-07
8490 | 620.05 | 9.86294e-07 | 7.192045e-07 | 3.260945e-07 | 3.9311e-07
8520 | 620.85 | 1.061673e-06 | 2.046223e-06 | 4.907138e-07 | 1.555509e-06
8550 | 621.85 | 1.096939e-06 | 3.618692e-07 | 1.863751e-07 | 1.754941e-07
8580 | 623.05 | 1.029923e-06 | 6.465847e-07 | 3.445755e-07 | 3.020093e-07
8610 | 624.35 | 9.549579e-07 | 1.322094e-06 | 4.849797e-07 | 8.371147e-07
8640 | 624.95 | 9.22965e-07 | 9.660692e-07 | 4.435101e-07 | 5.225591e-07
8670 | 625.85 | 9.639688e-07 | 1.130179e-06 | 4.503179e-07 | 6.798614e-07
8700 | 627.15 | 9.248965e-07 | -9.328351e-07 | 3.247223e-07 | -1.257557e-06
8730 | 627.95 | 9.151851e-07 | 1.242063e-06 | 5.702716e-07 | 6.717914e-07
8760 | 628.75 | 8.81584e-07 | 5.948976e-07 | 2.64677e-07 | 3.302206e-07
8790 | 629.95 | 8.346639e-07 | 1.161477e-06 | 3.146163e-07 | 8.468605e-07
8820 | 631.25 | 8.102105e-07 | 2.111516e-06 | 5.30704e-07 | 1.580812e-06
8850 | 631.85 | 7.090551e-07 | 1.795405e-06 | 4.32304e-07 | 1.363101e-06
8880 | 632.85 | 6.92813e-07 | 5.394549e-08 | 4.34593e-08 | 1.048618e-08
8910 | 634.05 | 6.950597e-07 | 1.581542e-07 | 2.017414e-07 | -4.358719e-08
8940 | 634.95 | 6.185211e-07 | 1.814892e-06 | 4.489284e-07 | 1.365964e-06
8970 | 635.95 | 6.146581e-07 | 1.912746e-07 | -9.289882e-08 | 2.841734e-07
9000 | 637.15 | 5.31743e-07 | 4.392364e-07 | 3.669318e-07 | 7.230462e-08
9030 | 638.05 | 5.611948e-07 | 1.311288e-06 | 3.980051e-07 | 9.132832e-07
9061 | 638.85 | 5.834256e-07 | 1.412729e-06 | 4.106853e-07 | 1.002043e-06
9090 | 639.95 | 5.221581e-07 | -3.287712e-08 | -6.332911e-08 | 3.045199e-08
9120 | 641.25 | 5.006462e-07 | 1.457835e-06 | 4.88401e-07 | 9.694339e-07
9150 | 641.95 | 4.584185e-07 | 4.13677e-07 | 2.247882e-07 | 1.888887e-07
9180 | 642.85 | 4.465732e-07 | 3.250352e-07 | 1.897263e-07 | 1.353089e-07
9210 | 644.05 | 4.209982e-07 | 1.188864e-06 | 3.081036e-07 | 8.8076e-07
9240 | 644.85 | 4.220945e-07 | 6.607821e-07 | 3.380212e-07 | 3.227609e-07
9270 | 645.55 | 4.17937e-07 | 2.120925e-08 | 1.072312e-08 | 1.048613e-08
9300 | 646.75 | 4.275507e-07 | -4.480272e-07 | 8.023978e-08 | -5.28267e-07
9330 | 647.95 | 4.515531e-07 | 8.670605e-07 | 1.174596e-07 | 7.496009e-07
9360 | 648.85 | 3.634326e-07 | 4.156129e-07 | 6.026909e-08 | 3.553438e-07
9390 | 649.75 | 3.638582e-07 | 9.803072e-08 | 3.357277e-08 | 6.445796e-08
9420 | 651.05 | 4.270744e-07 | 5.026974e-07 | 6.977003e-08 | 4.329273e-07
9450 | 651.95 | 4.303334e-07 | -2.117383e-06 | -1.441964e-07 | -1.973186e-06
9480 | 652.85 | 4.445945e-07 | 1.286033e-06 | 1.76972e-07 | 1.109061e-06
9510 | 654.05 | 4.554575e-07 | 6.516765e-07 | 3.507922e-09 | 6.481686e-07
9540 | 655.05 | 4.726934e-07 | -2.219877e-07 | 1.683719e-08 | -2.388249e-07
9570 | 655.75 | 4.730362e-07 | 7.360661e-07 | 3.335258e-07 | 4.025403e-07
9600 | 656.75 | 4.289622e-07 | 6.286071e-08 | 1.324629e-07 | -6.960224e-08
9630 | 657.95 | 3.859165e-07 | 1.142464e-06 | 1.623061e-07 | 9.80158e-07
9660 | 659.05 | 3.473826e-07 | 5.477903e-08 | -5.106547e-08 | 1.058445e-07
9690 | 659.95 | 3.558551e-07 | 3.553777e-07 | 5.022822e-08 | 3.051495e-07
9720 | 661.15 | 2.766729e-07 | 2.755959e-07 | 3.081717e-08 | 2.447787e-07
9750 | 661.85 | 2.406675e-07 | 3.09769e-07 | 1.551158e-07 | 1.546532e-07
9780 | 662.55 | 2.481173e-07 | 3.819117e-07 | 1.48006e-07 | 2.339056e-07
9810 | 663.85 | 1.784648e-07 | 3.097132e-07 | 1.854823e-07 | 1.242309e-07
9840 | 664.95 | 1.631534e-07 | -3.477973e-07 | -6.607701e-09 | -3.411896e-07
9870 | 665.75 | 8.664002e-08 | -7.429536e-07 | -7.466484e-09 | -7.354871e-07
9900 | 666.55 | 5.707785e-08 | 8.1897e-08 | 5.308919e-08 | 2.880781e-08
9930 | 667.65 | 7.389164e-08 | 1.99676e-06 | 1.801923e-07 | 1.816568e-06
9960 | 668.45 | 7.764759e-08 | 3.596104e-07 | -1.69068e-08 | 3.765172e-07
9990 | 669.45 | 1.124566e-07 | 8.02148e-07 | 2.31449e-07 | 5.70699e-07
10020 | 670.65 | 1.21357e-07 | -8.251369e-08 | -4.298183e-08 | -3.953186e-08
10050 | 671.75 | 1.351913e-07 | -3.33615e-07 | -7.615636e-08 | -2.574586e-07
10080 | 672.75 | 1.064781e-07 | -1.98843e-07 | -1.511731e-07 | -4.766992e-08
10110 | 673.65 | 9.020847e-08 | -3.79768e-07 | 1.553337e-07 | -5.351017e-07
10141 | 674.85 | 1.275563e-07 | 1.132118e-06 | 1.644511e-07 | 9.676668e-07
10170 | 675.85 | 1.009886e-07 | -2.273822e-07 | -1.444133e-08 | -2.129409e-07
10200 | 676.95 | 1.038242e-07 | 2.984346e-07 | 7.418091e-08 | 2.242537e-07
10230 | 678.05 | 1.300101e-07 | 9.010681e-07 | 5.378291e-08 | 8.472852e-07
10260 | 678.95 | 1.440515e-07 | -1.456634e-06 | -1.442507e-08 | -1.442209e-06
10290 | 679.65 | 1.681091e-07 | 6.442792e-08 | 3.56201e-08 | 2.880782e-08
10320 | 680.65 | 1.037518e-07 | -2.699556e-07 | 1.43715e-07 | -4.136706e-07
10350 | 681.85 | 1.024864e-08 | -8.653441e-07 | -2.068846e-07 | -6.584595e-07
10380 | 682.85 | 4.491615e-08 | -1.649833e-08 | -4.530616e-08 | 2.880783e-08
10410 | 683.75 | 5.468738e-08 | -8.760206e-07 | -6.21719e-08 | -8.138487e-07
10440 | 684.75 | 4.047458e-08 | 8.260964e-07 | 1.24039e-07 | 7.020574e-07
10470 | 685.95 | 4.970859e-08 | 4.718345e-08 | 1.837561e-08 | 2.880784e-08
10500 | 686.55 | 1.036344e-07 | -3.756478e-07 | -3.425806e-08 | -3.413897e-07
10530 | 687.65 | 6.283314e-08 | 1.236299e-06 | -2.824096e-08 | 1.26454e-06
10560 | 688.75 | 7.020586e-08 | 1.773634e-07 | 1.230247e-07 | 5.43387e-08
10590 | 689.65 | 8.221341e-08 | 9.071839e-08 | 3.637969e-08 | 5.43387e-08
10620 | 690.95 | 1.43451e-08 | -4.996396e-07 | -6.227101e-09 | -4.934125e-07
10650 | 692.05 | 9.325119e-08 | 8.958965e-07 | 5.824119e-08 | 8.376553e-07
10680 | 693.05 | 1.450419e-07 | 1.6512e-06 | 3.652331e-08 | 1.614677e-06
10710 | 693.55 | 1.169925e-07 | 1.420561e-07 | 8.771742e-08 | 5.43387e-08
10740 | 694.75 | 1.487875e-07 | 5.299282e-07 | -3.835127e-09 | 5.337633e-07
10770 | 695.55 | 1.131779e-07 | -3.967156e-07 | -3.304044e-07 | -6.631115e-08
10800 | 696.45 | 1.204643e-07 | -1.060903e-06 | -1.355062e-07 | -9.253969e-07
10830 | 697.55 | 7.958711e-08 | 3.829035e-07 | -1.396907e-07 | 5.225942e-07
10860 | 698.65 | 1.893599e-07 | 6.135179e-07 | 2.534929e-07 | 3.60025e-07
10890 | 699.55 | 2.128585e-07 | 1.162432e-06 | 2.755519e-07 | 8.868798e-07
10920 | 700.55 | 1.890631e-07 | 1.718116e-07 | 1.462807e-07 | 2.553085e-08
10950 | 701.65 | 2.133025e-07 | -5.620331e-07 | -8.849957e-08 | -4.735335e-07
10980 | 703.05 | 1.825497e-07 | -2.412807e-08 | -4.965891e-08 | 2.553083e-08
11010 | 704.05 | 2.409608e-07 | -1.731071e-07 | -6.995349e-08 | -1.031536e-07
11040 | 704.95 | 2.932198e-07 | -8.913692e-08 | -1.146678e-07 | 2.553084e-08
11070 | 706.15 | 3.051687e-07 | 3.782683e-08 | -3.272507e-07 | 3.650776e-07
11100 | 706.95 | 3.722478e-07 | 1.163988e-06 | -7.911921e-08 | 1.243108e-06
11131 | 707.95 | 3.502746e-07 | -6.170066e-07 | -2.025629e-07 | -4.144438e-07
11160 | 708.95 | 3.604508e-07 | -1.904695e-07 | 7.153981e-08 | -2.620093e-07
11190 | 709.95 | 3.403055e-07 | -1.73085e-07 | -2.390216e-07 | 6.593665e-08
11220 | 710.75 | 3.313741e-07 | 5.084229e-07 | -7.536891e-08 | 5.837918e-07
11250 | 711.85 | 3.838136e-07 | 2.668056e-07 | 1.729351e-07 | 9.38705e-08
11280 | 712.85 | 4.330747e-07 | 1.592769e-07 | -3.04152e-08 | 1.896921e-07
11310 | 713.95 | 4.573049e-07 | -7.574091e-07 | -9.363078e-08 | -6.637784e-07
11340 | 714.55 | 4.746203e-07 | 2.633014e-07 | -3.261389e-07 | 5.894403e-07
11370 | 715.45 | 4.852727e-07 | -1.023812e-07 | -1.293367e-07 | 2.695551e-08
11400 | 716.65 | 4.799994e-07 | -2.638417e-07 | -2.150806e-07 | -4.876111e-08
11430 | 717.45 | 4.829708e-07 | 3.164424e-07 | 2.909116e-07 | 2.553083e-08
11460 | 718.55 | 4.916711e-07 | 5.365007e-08 | -1.930772e-07 | 2.467273e-07
11490 | 719.45 | 5.274912e-07 | 1.148966e-06 | -2.188031e-07 | 1.367769e-06
11520 | 720.25 | 6.159845e-07 | -1.029243e-07 | -1.284551e-07 | 2.553083e-08
11550 | 721.55 | 6.482719e-07 | 1.166359e-06 | 1.417088e-07 | 1.02465e-06
11580 | 722.95 | 6.637087e-07 | -6.431101e-07 | -2.904496e-08 | -6.140652e-07
11610 | 723.75 | 6.862605e-07 | -8.985692e-08 | -7.115895e-08 | -1.869797e-08
11640 | 724.25 | 7.272861e-07 | 6.101231e-07 | -6.898374e-08 | 6.791069e-07
11670 | 725.45 | 7.407305e-07 | -3.976657e-08 | -2.10686e-08 | -1.869797e-08
11700 | 726.45 | 7.688076e-07 | -8.336311e-07 | -3.519233e-07 | -4.817078e-07
11730 | 727.45 | 8.178041e-07 | -3.513007e-07 | -2.679962e-07 | -8.330446e-08
11760 | 728.55 | 8.490377e-07 | 1.194277e-07 | 1.636566e-07 | -4.422883e-08
11790 | 729.85 | 9.050963e-07 | -4.169903e-07 | -3.727615e-07 | -4.422883e-08
11820 | 730.65 | 9.440375e-07 | -1.255901e-06 | -4.352262e-07 | -8.206751e-07
11850 | 731.45 | 8.918625e-07 | 6.476041e-07 | 1.440818e-07 | 5.035223e-07
11880 | 732.45 | 9.166334e-07 | 2.531989e-07 | 1.809615e-07 | 7.223736e-08
11910 | 733.55 | 9.049802e-07 | 4.853499e-07 | 1.062442e-07 | 3.791056e-07
11940 | 734.45 | 9.438028e-07 | -5.706518e-07 | 2.812382e-08 | -5.987756e-07
11970 | 735.45 | 9.672485e-07 | -8.923255e-08 | 1.920543e-07 | -2.812868e-07
12000 | 736.55 | 9.886879e-07 | 6.968421e-07 | 3.430212e-07 | 3.538209e-07
12030 | 736.85 | 9.814981e-07 | 9.662681e-07 | 7.033802e-08 | 8.9593e-07
12060 | 737.55 | 1.025952e-06 | -1.40862e-06 | -9.833953e-08 | -1.310281e-06
12090 | 738.55 | 1.065353e-06 | -8.216706e-08 | -2.716936e-08 | -5.49977e-08
12120 | 739.35 | 1.099589e-06 | -2.762029e-08 | 2.737741e-08 | -5.49977e-08
12150 | 740.15 | 1.131884e-06 | -1.752726e-06 | -3.1387e-07 | -1.438856e-06
12181 | 740.85 | 1.174669e-06 | 8.617939e-07 | 2.631352e-07 | 5.986587e-07
12210 | 741.75 | 1.120621e-06 | -1.715577e-06 | -1.668335e-07 | -1.548743e-06
12240 | 742.45 | 1.195225e-06 | 9.081309e-07 | 3.007919e-07 | 6.073391e-07
12270 | 743.25 | 1.206129e-06 | -1.320433e-08 | 4.179335e-08 | -5.499769e-08
12300 | 744.45 | 1.232988e-06 | 2.562133e-07 | 2.807603e-07 | -2.454696e-08
12330 | 745.75 | 1.304705e-06 | 1.157561e-07 | 1.701882e-07 | -5.443211e-08
12360 | 746.45 | 1.338463e-06 | 2.451298e-07 | -1.398472e-07 | 3.849769e-07
12390 | 747.45 | 1.359123e-06 | -3.595671e-07 | -3.157819e-07 | -4.378518e-08
12420 | 748.45 | 1.351782e-06 | 1.706498e-07 | 2.256475e-07 | -5.499768e-08
12450 | 749.05 | 1.38376e-06 | -6.872117e-08 | -1.37235e-08 | -5.499768e-08
12480 | 749.95 | 1.392788e-06 | -2.443508e-06 | -6.344596e-07 | -1.809049e-06
12510 | 751.05 | 1.412875e-06 | -8.510449e-07 | -8.931672e-08 | -7.617282e-07
12540 | 751.85 | 1.484937e-06 | 9.34888e-07 | 2.240988e-07 | 7.107892e-07
12570 | 752.75 | 1.49533e-06 | 1.089258e-07 | 1.639235e-07 | -5.49977e-08
12600 | 753.65 | 1.517945e-06 | 7.222191e-08 | 8.112809e-08 | -8.906182e-09
12631 | 754.65 | 1.509126e-06 | 3.5211e-07 | 7.768031e-08 | 2.744297e-07
12660 | 755.65 | 1.51012e-06 | -2.770718e-07 | -2.177322e-07 | -5.933962e-08
12690 | 756.45 | 1.57884e-06 | 2.218022e-07 | 2.381236e-07 | -1.632142e-08
12720 | 757.65 | 1.590654e-06 | 1.464327e-07 | 6.240495e-08 | 8.402774e-08
12750 | 758.45 | 1.628692e-06 | 4.838171e-09 | 6.926405e-08 | -6.442588e-08
12780 | 759.25 | 1.616453e-06 | -2.072174e-07 | -1.408967e-07 | -6.632076e-08
12810 | 760.65 | 1.669436e-06 | 1.663939e-06 | 8.374194e-08 | 1.580197e-06
12840 | 761.75 | 1.708695e-06 | 1.079806e-07 | 1.217783e-07 | -1.379767e-08
12870 | 762.55 | 1.739863e-06 | 3.911864e-07 | 2.138511e-07 | 1.773353e-07
12900 | 763.75 | 1.78331e-06 | -1.718846e-07 | -1.571671e-07 | -1.471752e-08
12930 | 764.55 | 1.86616e-06 | 8.620046e-07 | 2.226294e-07 | 6.393752e-07
12960 | 765.25 | 1.87202e-06 | 1.062543e-06 | 4.416341e-07 | 6.209086e-07
12990 | 766.15 | 1.84772e-06 | -1.448949e-07 | -1.285421e-07 | -1.635278e-08
13020 | 767.15 | 1.815123e-06 | 2.559013e-07 | 2.72883e-07 | -1.698174e-08
13050 | 768.05 | 1.830882e-06 | 1.682979e-06 | 4.272686e-07 | 1.255711e-06
13080 | 768.75 | 1.868345e-06 | -3.250306e-07 | -3.066337e-07 | -1.839688e-08
13110 | 769.75 | 1.947242e-06 | -2.884256e-07 | -2.692289e-07 | -1.919674e-08
13140 | 771.05 | 1.920947e-06 | -1.63606e-07 | -1.435366e-07 | -2.006932e-08
13170 | 771.75 | 1.910489e-06 | 7.168153e-07 | -3.448462e-07 | 1.061661e-06
13200 | 772.65 | 1.987934e-06 | 6.99666e-07 | 3.737835e-08 | 6.622877e-07
13230 | 773.75 | 1.958831e-06 | -4.041232e-07 | -4.041232e-07 | 4.539254e-15
13260 | 774.65 | 1.892106e-06 | -3.072202e-07 | -3.072202e-07 | 4.791435e-15
13290 | 775.65 | 1.969135e-06 | 5.069218e-06 | 5.967537e-07 | 4.472464e-06
13320 | 776.85 | 2.026288e-06 | -4.58597e-07 | -4.585969e-07 | -9.418651e-14
13350 | 777.95 | 2.032201e-06 | -5.071153e-07 | -5.071152e-07 | -1.004656e-13
13380 | 778.55 | 2.031003e-06 | 4.495495e-06 | 4.427686e-07 | 4.052727e-06
13410 | 779.35 | 2.037397e-06 | -5.85133e-07 | -5.851329e-07 | -1.159219e-13
13440 | 780.35 | 1.997002e-06 | 5.669386e-06 | 5.657548e-07 | 5.103631e-06
13470 | 781.25 | 2.007289e-06 | -6.915208e-07 | -6.915207e-07 | -1.369986e-13
13500 | 781.85 | 2.007016e-06 | -5.214007e-07 | -5.214006e-07 | -1.506984e-13
13530 | 782.95 | 1.908165e-06 | -5.709725e-07 | -5.709723e-07 | -1.674427e-13
13560 | 784.25 | 1.971051e-06 | -3.786573e-07 | -3.786571e-07 | -1.88373e-13
13590 | 785.35 | 1.991254e-06 | 9.176919e-07 | 9.176922e-07 | -2.152834e-13
13621 | 786.45 | 1.934519e-06 | 2.802448e-06 | 9.14209e-07 | 1.888239e-06
13650 | 787.55 | 1.956895e-06 | -9.756433e-08 | -9.756403e-08 | -3.013968e-13
13680 | 788.25 | 2.023594e-06 | -7.351583e-07 | -7.351579e-07 | -3.76746e-13
13710 | 788.85 | 2.068603e-06 | 3.121218e-05 | 7.240156e-06 | 2.397203e-05
13740 | 789.95 | 2.102248e-06 | 1.964311e-05 | 2.65198e-06 | 1.699113e-05
13770 | 790.85 | 2.14811e-06 | -1.580992e-06 | -1.580992e-06 | 0
13800 | 791.65 | 2.152898e-06
13830 | 792.85 | 2.229776e-06
13860 | 793.85 | 2.301872e-06
13890 | 794.85 | 2.293938e-06
13920 | 795.25 | 2.339414e-06
13950 | 796.05 | 2.418378e-06
13980 | 796.75 | 2.406208e-06
14010 | 796.75 | 2.397128e-06
14040 | 797.15 | 2.38606e-06
14070 | 797.85 | 2.378491e-06
14100 | 797.75 | 2.376381e-06
14130 | 797.95 | 2.435296e-06
14160 | 798.45 | 2.457807e-06
14190 | 798.85 | 2.419323e-06
14220 | 798.95 | 2.44944e-06
14250 | 799.35 | 2.442985e-06
14280 | 799.65 | 2.379698e-06
14310 | 799.85 | 2.425347e-06
14340 | 799.95 | 2.474678e-06
14370 | 800.35 | 2.476556e-06
14400 | 800.65 | 2.513443e-06
14430 | 800.25 | 2.511681e-06
14460 | 800.55 | 2.455784e-06
14490 | 801.05 | 2.366511e-06
14520 | 801.05 | 2.406721e-06
14550 | 801.45 | 2.393856e-06
14580 | 801.75 | 2.399689e-06
14610 | 801.55 | 2.434943e-06
14640 | 801.25 | 2.40718e-06
14670 | 801.25 | 2.341189e-06
14700 | 801.55 | 2.382174e-06
14730 | 801.45 | 2.356759e-06
14760 | 801.75 | 2.345511e-06
14790 | 802.05 | 2.326196e-06
14820 | 802.15 | 2.331144e-06
14850 | 801.75 | 2.320663e-06
14880 | 801.65 | 2.310724e-06
14910 | 801.65 | 2.287852e-06
14940 | 801.75 | 2.283638e-06