## Sheet1
Wavenumber / cm-1 | Observed | Simulated | B | B | B | L
999.9101 | 0.05086442 | 4.466865e-41 | 1.326493e-109 | 4.25737e-69 | 1.783668e-56 | 4.466865e-41
1001.8386 | 0.05230899 | 1.368542e-40 | 9.313473e-109 | 1.655525e-68 | 6.018186e-56 | 1.368542e-40
1003.767 | 0.05416612 | 4.163276e-40 | 6.488397e-108 | 6.399049e-68 | 2.018393e-55 | 4.163276e-40
1005.6955 | 0.05728308 | 1.25772e-39 | 4.486109e-107 | 2.458903e-67 | 6.729595e-55 | 1.25772e-39
1007.624 | 0.05963125 | 3.772938e-39 | 3.077975e-106 | 9.392537e-67 | 2.230426e-54 | 3.772938e-39
1009.5524 | 0.0563461 | 1.123822e-38 | 2.095463e-105 | 3.566237e-66 | 7.348109e-54 | 1.123822e-38
1011.4809 | 0.05042741 | 3.324197e-38 | 1.415798e-104 | 1.346119e-65 | 2.406612e-53 | 3.324197e-38
1013.4094 | 0.05130928 | 9.763884e-38 | 9.492597e-104 | 5.050939e-65 | 7.835236e-53 | 9.763884e-38
1015.3378 | 0.05841595 | 2.847615e-37 | 6.31523e-103 | 1.883853e-64 | 2.535639e-52 | 2.847615e-37
1017.2663 | 0.06108505 | 8.247279e-37 | 4.169644e-102 | 6.985016e-64 | 8.157651e-52 | 8.247279e-37
1019.1948 | 0.05534895 | 2.371848e-36 | 2.731942e-101 | 2.574562e-63 | 2.608906e-51 | 2.371848e-36
1021.1232 | 0.04779492 | 6.773081e-36 | 1.77609e-100 | 9.432481e-63 | 8.293569e-51 | 6.773081e-36
1023.0517 | 0.04436967 | 1.920685e-35 | 1.145944e-99 | 3.435528e-62 | 2.620996e-50 | 1.920685e-35
1024.9802 | 0.04611531 | 5.408446e-35 | 7.337101e-99 | 1.243875e-61 | 8.233923e-50 | 5.408446e-35
1026.9087 | 0.05093487 | 1.512292e-34 | 4.661746e-98 | 4.476883e-61 | 2.571361e-49 | 1.512292e-34
1028.8372 | 0.05312407 | 4.198998e-34 | 2.939243e-97 | 1.601734e-60 | 7.982428e-49 | 4.198998e-34
1030.7656 | 0.04794581 | 1.157656e-33 | 1.83884e-96 | 5.696291e-60 | 2.463187e-48 | 1.157656e-33
1032.6941 | 0.03980799 | 3.169443e-33 | 1.141712e-95 | 2.013902e-59 | 7.556153e-48 | 3.169443e-33
1034.6226 | 0.03827709 | 8.616546e-33 | 7.034485e-95 | 7.077832e-59 | 2.304199e-47 | 8.616546e-33
1036.551 | 0.04451676 | 2.32599e-32 | 4.30061e-94 | 2.472576e-58 | 6.984412e-47 | 2.32599e-32
1038.4795 | 0.04952399 | 6.235218e-32 | 2.609345e-93 | 8.587032e-58 | 2.104653e-46 | 6.235218e-32
1040.408 | 0.04791828 | 1.659748e-31 | 1.57107e-92 | 2.964505e-57 | 6.304445e-46 | 1.659748e-31
1042.3364 | 0.04491463 | 4.386898e-31 | 9.386043e-92 | 1.0173e-56 | 1.877174e-45 | 4.386898e-31
1044.2649 | 0.04464379 | 1.151441e-30 | 5.565095e-91 | 3.470483e-56 | 5.556513e-45 | 1.151441e-30
1046.1934 | 0.04362315 | 3.001044e-30 | 3.274353e-90 | 1.176918e-55 | 1.634993e-44 | 3.001044e-30
1048.1218 | 0.04132536 | 7.766557e-30 | 1.91162e-89 | 3.967262e-55 | 4.782127e-44 | 7.766557e-30
1050.0503 | 0.04229658 | 1.995965e-29 | 1.107593e-88 | 1.329471e-54 | 1.390485e-43 | 1.995965e-29
1051.9788 | 0.0465551 | 5.09359e-29 | 6.368276e-88 | 4.428761e-54 | 4.019084e-43 | 5.09359e-29
1053.9072 | 0.05009333 | 1.290687e-28 | 3.633182e-87 | 1.466475e-53 | 1.154728e-42 | 1.290687e-28
1055.8357 | 0.05044679 | 3.247772e-28 | 2.057096e-86 | 4.827359e-53 | 3.298164e-42 | 3.247772e-28
1057.7642 | 0.04740827 | 8.115157e-28 | 1.155806e-85 | 1.579648e-52 | 9.364407e-42 | 8.115157e-28
1059.6926 | 0.04499913 | 2.013421e-27 | 6.443758e-85 | 5.138074e-52 | 2.6429e-41 | 2.013421e-27
1061.6211 | 0.04769272 | 4.960661e-27 | 3.565294e-84 | 1.661432e-51 | 7.415155e-41 | 4.960661e-27
1063.5496 | 0.05241649 | 1.213644e-26 | 1.957556e-83 | 5.340484e-51 | 2.068119e-40 | 1.213644e-26
1065.478 | 0.05324806 | 2.948286e-26 | 1.066493e-82 | 1.70635e-50 | 5.73355e-40 | 2.948286e-26
1067.4065 | 0.05062114 | 7.112379e-26 | 5.766371e-82 | 5.41998e-50 | 1.580194e-39 | 7.112379e-26
1069.335 | 0.04815585 | 1.703754e-25 | 3.093927e-81 | 1.711366e-49 | 4.329252e-39 | 1.703754e-25
1071.2634 | 0.04691376 | 4.052529e-25 | 1.647187e-80 | 5.371284e-49 | 1.178986e-38 | 4.052529e-25
1073.1919 | 0.04625441 | 9.572197e-25 | 8.703147e-80 | 1.675926e-48 | 3.191851e-38 | 9.572197e-25
1075.1204 | 0.04578453 | 2.245142e-24 | 4.563232e-79 | 5.198131e-48 | 8.589982e-38 | 2.245142e-24
1077.0488 | 0.04642555 | 5.228822e-24 | 2.374076e-78 | 1.602618e-47 | 2.297923e-37 | 5.228822e-24
1078.9773 | 0.04830224 | 1.209288e-23 | 1.225791e-77 | 4.911951e-47 | 6.111063e-37 | 1.209288e-23
1080.9058 | 0.04833287 | 2.777168e-23 | 6.280605e-77 | 1.496558e-46 | 1.615525e-36 | 2.777168e-23
1082.8342 | 0.04502545 | 6.332905e-23 | 3.193101e-76 | 4.532357e-46 | 4.245264e-36 | 6.332905e-23
1084.7627 | 0.04217811 | 1.434066e-22 | 1.611103e-75 | 1.364568e-45 | 1.109004e-35 | 1.434066e-22
1086.6912 | 0.04240461 | 3.224645e-22 | 8.066719e-75 | 4.083966e-45 | 2.879899e-35 | 3.224645e-22
1088.6196 | 0.04351488 | 7.199849e-22 | 4.00772e-74 | 1.214955e-44 | 7.433885e-35 | 7.199849e-22
1090.5481 | 0.0436302 | 1.596356e-21 | 1.976044e-73 | 3.593177e-44 | 1.907618e-34 | 1.596356e-21
1092.4766 | 0.04291112 | 3.514657e-21 | 9.668496e-73 | 1.056362e-43 | 4.866121e-34 | 3.514657e-21
1094.405 | 0.0418378 | 7.683608e-21 | 4.694058e-72 | 3.087013e-43 | 1.233869e-33 | 7.683608e-21
1096.3335 | 0.0414482 | 1.668061e-20 | 2.261708e-71 | 8.968174e-43 | 3.110226e-33 | 1.668061e-20
1098.262 | 0.04194566 | 3.595881e-20 | 1.081403e-70 | 2.589914e-42 | 7.793464e-33 | 3.595881e-20
1100.1904 | 0.04236286 | 7.697122e-20 | 5.130576e-70 | 7.434618e-42 | 1.941173e-32 | 7.697122e-20
1102.1189 | 0.04326532 | 1.636121e-19 | 2.415699e-69 | 2.121639e-41 | 4.806561e-32 | 1.636121e-19
1104.0474 | 0.04430156 | 3.453417e-19 | 1.12871e-68 | 6.018663e-41 | 1.183097e-31 | 3.453417e-19
1105.9758 | 0.04278726 | 7.237905e-19 | 5.232995e-68 | 1.697153e-40 | 2.894688e-31 | 7.237905e-19
1107.9043 | 0.0404611 | 1.506399e-18 | 2.407774e-67 | 4.757525e-40 | 7.040752e-31 | 1.506399e-18
1109.8328 | 0.04210161 | 3.113251e-18 | 1.09937e-66 | 1.325735e-39 | 1.702363e-30 | 3.113251e-18
1111.7612 | 0.04617386 | 6.388792e-18 | 4.980822e-66 | 3.672192e-39 | 4.091487e-30 | 6.388792e-18
1113.6897 | 0.04785754 | 1.301926e-17 | 2.239521e-65 | 1.01119e-38 | 9.775652e-30 | 1.301926e-17
1115.6182 | 0.04611216 | 2.634514e-17 | 9.99245e-65 | 2.767933e-38 | 2.321806e-29 | 2.634514e-17
1117.5466 | 0.04189319 | 5.293537e-17 | 4.424032e-64 | 7.531333e-38 | 5.481541e-29 | 5.293537e-17
1119.4751 | 0.038166 | 1.056219e-16 | 1.943842e-63 | 2.037166e-37 | 1.286514e-28 | 1.056219e-16
1121.4036 | 0.03908722 | 2.092707e-16 | 8.475524e-63 | 5.477679e-37 | 3.001525e-28 | 2.092707e-16
1123.332 | 0.04270851 | 4.117129e-16 | 3.666925e-62 | 1.464065e-36 | 6.960914e-28 | 4.117129e-16
1125.2605 | 0.04270243 | 8.043455e-16 | 1.574466e-61 | 3.890112e-36 | 1.604816e-27 | 8.043455e-16
1127.189 | 0.03895375 | 1.560406e-15 | 6.708534e-61 | 1.027495e-35 | 3.6779e-27 | 1.560406e-15
1129.1174 | 0.03697746 | 3.00583e-15 | 2.836301e-60 | 2.697683e-35 | 8.378608e-27 | 3.00583e-15
1131.0459 | 0.038 | 5.749801e-15 | 1.190069e-59 | 7.041091e-35 | 1.897484e-26 | 5.749801e-15
1132.9744 | 0.03799986 | 1.092164e-14 | 4.955132e-59 | 1.826857e-34 | 4.271693e-26 | 1.092164e-14
1134.9028 | 0.03657723 | 2.059945e-14 | 2.047241e-58 | 4.711548e-34 | 9.559157e-26 | 2.059945e-14
1136.8313 | 0.03771324 | 3.858196e-14 | 8.39417e-58 | 1.20798e-33 | 2.126538e-25 | 3.858196e-14
1138.7598 | 0.03963038 | 7.175626e-14 | 3.415461e-57 | 3.078731e-33 | 4.702645e-25 | 7.175626e-14
1140.6882 | 0.03674932 | 1.32516e-13 | 1.378962e-56 | 7.799709e-33 | 1.033735e-24 | 1.32516e-13
1142.6167 | 0.03255578 | 2.430173e-13 | 5.525222e-56 | 1.964363e-32 | 2.258968e-24 | 2.430173e-13
1144.5452 | 0.03454904 | 4.425404e-13 | 2.196898e-55 | 4.917913e-32 | 4.907117e-24 | 4.425404e-13
1146.4736 | 0.04028 | 8.002066e-13 | 8.667665e-55 | 1.22387e-31 | 1.059598e-23 | 8.002066e-13
1148.4021 | 0.04224927 | 1.43685e-12 | 3.393815e-54 | 3.02779e-31 | 2.274517e-23 | 1.43685e-12
1150.3306 | 0.03904831 | 2.561931e-12 | 1.318673e-53 | 7.446156e-31 | 4.853474e-23 | 2.561931e-12
1152.259 | 0.03422318 | 4.535837e-12 | 5.084151e-53 | 1.820263e-30 | 1.029473e-22 | 4.535837e-12
1154.1875 | 0.03113845 | 7.974565e-12 | 1.945329e-52 | 4.42356e-30 | 2.170752e-22 | 7.974565e-12
1156.116 | 0.03011922 | 1.392205e-11 | 7.386363e-52 | 1.068625e-29 | 4.550102e-22 | 1.392205e-11
1158.0444 | 0.02993296 | 2.413426e-11 | 2.782923e-51 | 2.566108e-29 | 9.480498e-22 | 2.413426e-11
1159.9729 | 0.03138456 | 4.15455e-11 | 1.040554e-50 | 6.125761e-29 | 1.963693e-21 | 4.15455e-11
1161.9014 | 0.03443791 | 7.101671e-11 | 3.86092e-50 | 1.453653e-28 | 4.043259e-21 | 7.101671e-11
1163.8298 | 0.03545529 | 1.205402e-10 | 1.421512e-49 | 3.428925e-28 | 8.275404e-21 | 1.205402e-10
1165.7583 | 0.03310622 | 2.031712e-10 | 5.194008e-49 | 8.040634e-28 | 1.683755e-20 | 2.031712e-10
1167.6868 | 0.0312201 | 3.400471e-10 | 1.883291e-48 | 1.874296e-27 | 3.405525e-20 | 3.400471e-10
1169.6152 | 0.03277862 | 5.651339e-10 | 6.775892e-48 | 4.342933e-27 | 6.846827e-20 | 5.651339e-10
1171.5437 | 0.03563659 | 9.326568e-10 | 2.419397e-47 | 1.000374e-26 | 1.368441e-19 | 9.326568e-10
1173.4722 | 0.03567117 | 1.528407e-09 | 8.572563e-47 | 2.290645e-26 | 2.718808e-19 | 1.528407e-09
1175.4006 | 0.03287588 | 2.487093e-09 | 3.014039e-46 | 5.213751e-26 | 5.369471e-19 | 2.487093e-09
1177.3291 | 0.0311167 | 4.018859e-09 | 1.051667e-45 | 1.179715e-25 | 1.054182e-18 | 4.018859e-09
1179.2576 | 0.03149439 | 6.448524e-09 | 3.641417e-45 | 2.653502e-25 | 2.057384e-18 | 6.448524e-09
1181.186 | 0.03236873 | 1.027434e-08 | 1.251116e-44 | 5.932797e-25 | 3.991313e-18 | 1.027434e-08
1183.1145 | 0.03298611 | 1.625568e-08 | 4.26595e-44 | 1.318662e-24 | 7.697453e-18 | 1.625568e-08
1185.043 | 0.03144388 | 2.553894e-08 | 1.443433e-43 | 2.913554e-24 | 1.475686e-17 | 2.553894e-08
1186.9714 | 0.02744102 | 3.984166e-08 | 4.846331e-43 | 6.39898e-24 | 2.812174e-17 | 3.984166e-08
1188.8999 | 0.02596565 | 6.172041e-08 | 1.614804e-42 | 1.397114e-23 | 5.327465e-17 | 6.172041e-08
1190.8284 | 0.0283718 | 9.494386e-08 | 5.339362e-42 | 3.032277e-23 | 1.003263e-16 | 9.494386e-08
1192.7568 | 0.02899518 | 1.450248e-07 | 1.751842e-41 | 6.541903e-23 | 1.878065e-16 | 1.450248e-07
1194.6853 | 0.0264004 | 2.199752e-07 | 5.704143e-41 | 1.403048e-22 | 3.494912e-16 | 2.199752e-07
1196.6138 | 0.02615146 | 3.313234e-07 | 1.843099e-40 | 2.991277e-22 | 6.465135e-16 | 3.313234e-07
1198.5422 | 0.03092468 | 4.955281e-07 | 5.909401e-40 | 6.339274e-22 | 1.188833e-15 | 4.955281e-07
1200.4707 | 0.03651823 | 7.359362e-07 | 1.880301e-39 | 1.335535e-21 | 2.173171e-15 | 7.359362e-07
1202.3992 | 0.03683279 | 1.085323e-06 | 5.9371e-39 | 2.796961e-21 | 3.948958e-15 | 1.085323e-06
1204.3276 | 0.03173192 | 1.589336e-06 | 1.860195e-38 | 5.822601e-21 | 7.133022e-15 | 1.589336e-06
1206.2561 | 0.02617945 | 2.311149e-06 | 5.784037e-38 | 1.20498e-20 | 1.280836e-14 | 2.311149e-06
1208.1846 | 0.02155294 | 3.337235e-06 | 1.784706e-37 | 2.478897e-20 | 2.28628e-14 | 3.337235e-06
1210.113 | 0.01577298 | 4.785027e-06 | 5.464367e-37 | 5.069167e-20 | 4.056656e-14 | 4.785027e-06
1212.0415 | 0.0099284 | 6.812977e-06 | 1.660356e-36 | 1.030497e-19 | 7.155426e-14 | 6.812977e-06
1213.97 | 0.007142698 | 9.632437e-06 | 5.006398e-36 | 2.08244e-19 | 1.254638e-13 | 9.632437e-06
1215.8984 | 0.008282468 | 1.352305e-05 | 1.497917e-35 | 4.1831e-19 | 2.186779e-13 | 1.352305e-05
1217.8269 | 0.0106096 | 1.885243e-05 | 4.447724e-35 | 8.353251e-19 | 3.788955e-13 | 1.885243e-05
1219.7554 | 0.009243001 | 2.609798e-05 | 1.310541e-34 | 1.658168e-18 | 6.526039e-13 | 2.609798e-05
1221.6838 | 0.003230546 | 3.587451e-05 | 3.831795e-34 | 3.271915e-18 | 1.117336e-12 | 3.587451e-05
1223.6123 | -0.002692303 | 4.896876e-05 | 1.111837e-33 | 6.4181e-18 | 1.901715e-12 | 4.896876e-05
1225.5408 | -0.00675093 | 6.637415e-05 | 3.201419e-33 | 1.251488e-17 | 3.217532e-12 | 6.637414e-05
1227.4692 | -0.0122349 | 8.933443e-05 | 9.147098e-33 | 2.425759e-17 | 5.411335e-12 | 8.933442e-05
1229.3977 | -0.01848984 | 0.0001193967 | 2.593646e-32 | 4.674116e-17 | 9.047184e-12 | 0.0001193967
1231.3262 | -0.01994273 | 0.0001584573 | 7.297949e-32 | 8.952965e-17 | 1.50362e-11 | 0.0001584573
1233.2546 | -0.01556795 | 0.0002088205 | 2.037656e-31 | 1.704651e-16 | 2.48409e-11 | 0.0002088204
1235.1831 | -0.0118482 | 0.0002732667 | 5.646078e-31 | 3.226521e-16 | 4.079656e-11 | 0.0002732667
1237.1116 | -0.01475552 | 0.0003550971 | 1.552479e-30 | 6.070845e-16 | 6.660326e-11 | 0.000355097
1239.04 | -0.02296115 | 0.0004581932 | 4.235892e-30 | 1.135443e-15 | 1.080867e-10 | 0.000458193
1240.9685 | -0.02967344 | 0.0005870872 | 1.146963e-29 | 2.111114e-15 | 1.743716e-10 | 0.000587087
1242.897 | -0.03246159 | 0.0007469703 | 3.08189e-29 | 3.901877e-15 | 2.796372e-10 | 0.00074697
1244.8254 | -0.03867948 | 0.0009437252 | 8.217229e-29 | 7.168651e-15 | 4.457787e-10 | 0.0009437248
1246.7539 | -0.05305019 | 0.001183968 | 2.174296e-28 | 1.309275e-14 | 7.064314e-10 | 0.001183967
1248.6824 | -0.06342701 | 0.001474962 | 5.709196e-28 | 2.377059e-14 | 1.112849e-09 | 0.001474961
1250.6108 | -0.05693826 | 0.001824584 | 1.487553e-27 | 4.289943e-14 | 1.742643e-09 | 0.001824583
1252.5393 | -0.04371697 | 0.002241293 | 3.8464e-27 | 7.69648e-14 | 2.712728e-09 | 0.00224129
1254.4678 | -0.04198504 | 0.002733884 | 9.869595e-27 | 1.372614e-13 | 4.197782e-09 | 0.00273388
1256.3962 | -0.05187086 | 0.003311341 | 2.512963e-26 | 2.433367e-13 | 6.457131e-09 | 0.003311335
1258.3247 | -0.06143465 | 0.003982713 | 6.349752e-26 | 4.288402e-13 | 9.873808e-09 | 0.003982703
1260.2532 | -0.06546397 | 0.004756647 | 1.592173e-25 | 7.512751e-13 | 1.500878e-08 | 0.004756632
1262.1816 | -0.0658101 | 0.005641125 | 3.961559e-25 | 1.308295e-12 | 2.267842e-08 | 0.005641103
1264.1101 | -0.06384743 | 0.006643262 | 9.781951e-25 | 2.264857e-12 | 3.406475e-08 | 0.006643228
1266.0386 | -0.06166618 | 0.007768619 | 2.396888e-24 | 3.897549e-12 | 5.086431e-08 | 0.007768568
1267.967 | -0.06132151 | 0.009020901 | 5.827909e-24 | 6.66724e-12 | 7.549672e-08 | 0.009020825
1269.8955 | -0.05919936 | 0.01040175 | 1.406244e-23 | 1.133779e-11 | 1.113955e-07 | 0.01040164
1271.824 | -0.0505641 | 0.01190995 | 3.367221e-23 | 1.916577e-11 | 1.63389e-07 | 0.01190978
1273.7524 | -0.03758025 | 0.01354121 | 8.000661e-23 | 3.220538e-11 | 2.38224e-07 | 0.01354097
1275.6809 | -0.02508543 | 0.01528817 | 1.886525e-22 | 5.379698e-11 | 3.452807e-07 | 0.01528782
1277.6094 | -0.01449692 | 0.0171396 | 4.414302e-22 | 8.933119e-11 | 4.97479e-07 | 0.0171391
1279.5378 | -0.005894459 | 0.01908056 | 1.024957e-21 | 1.474527e-10 | 7.125001e-07 | 0.01907984
1281.4663 | 0.0008606279 | 0.02109268 | 2.361733e-21 | 2.419522e-10 | 1.014423e-06 | 0.02109166
1283.3948 | 0.007154466 | 0.0231537 | 5.400314e-21 | 3.946589e-10 | 1.435716e-06 | 0.02315227
1285.3232 | 0.01385934 | 0.02523805 | 1.225326e-20 | 6.399105e-10 | 2.019884e-06 | 0.02523603
1287.2517 | 0.02089322 | 0.02731759 | 2.759089e-20 | 1.031438e-09 | 2.82493e-06 | 0.02731476
1289.1802 | 0.02771464 | 0.02936152 | 6.165134e-20 | 1.652657e-09 | 3.927395e-06 | 0.02935759
1291.1086 | 0.03273773 | 0.03133748 | 1.366987e-19 | 2.632254e-09 | 5.427627e-06 | 0.03133204
1293.0371 | 0.03543096 | 0.0332126 | 3.007925e-19 | 4.167724e-09 | 7.456559e-06 | 0.03320514
1294.9656 | 0.03764668 | 0.03495387 | 6.56799e-19 | 6.559728e-09 | 1.018316e-05 | 0.03494368
1296.894 | 0.04009656 | 0.03652937 | 1.423127e-18 | 1.02631e-08 | 1.382406e-05 | 0.03651554
1298.8225 | 0.04131107 | 0.03790954 | 3.060095e-18 | 1.596235e-08 | 1.865569e-05 | 0.03789087
1300.751 | 0.04115673 | 0.0390676 | 6.529637e-18 | 2.467919e-08 | 2.502665e-05 | 0.03904255
1302.6794 | 0.04123522 | 0.03998077 | 1.382577e-17 | 3.792897e-08 | 3.337362e-05 | 0.03994736
1304.6079 | 0.04212907 | 0.04063114 | 2.905154e-17 | 5.794776e-08 | 4.424114e-05 | 0.04058684
1306.5364 | 0.04310169 | 0.04100605 | 6.05776e-17 | 8.800716e-08 | 5.829951e-05 | 0.04094766
1308.4648 | 0.0435122 | 0.04109878 | 1.253434e-16 | 1.328635e-07 | 7.636831e-05 | 0.04102228
1310.3933 | 0.04320402 | 0.04090876 | 2.573772e-16 | 1.99397e-07 | 9.944508e-05 | 0.04080912
1312.3218 | 0.04221509 | 0.04044168 | 5.24447e-16 | 2.974727e-07 | 0.0001287268 | 0.04031265
1314.2502 | 0.04068979 | 0.03970937 | 1.060425e-15 | 4.411463e-07 | 0.0001656399 | 0.03954329
1316.1787 | 0.03891284 | 0.03872936 | 2.127833e-15 | 6.503433e-07 | 0.0002118763 | 0.03851683
1318.1072 | 0.03718888 | 0.03752454 | 4.236992e-15 | 9.53056e-07 | 0.0002694111 | 0.03725418
1320.0356 | 0.03561955 | 0.03612248 | 8.371926e-15 | 1.388358e-06 | 0.0003405328 | 0.03578056
1321.9641 | 0.03408492 | 0.03455431 | 1.641615e-14 | 2.010522e-06 | 0.0004278815 | 0.03412442
1323.8926 | 0.03251091 | 0.03285426 | 3.194333e-14 | 2.894221e-06 | 0.0005344459 | 0.03231692
1325.821 | 0.03088048 | 0.03105858 | 6.167897e-14 | 4.141545e-06 | 0.0006635825 | 0.03039085
1327.7495 | 0.02911632 | 0.02920421 | 1.181876e-13 | 5.891379e-06 | 0.0008190431 | 0.02837927
1329.678 | 0.02720301 | 0.02732843 | 2.247343e-13 | 8.330808e-06 | 0.001004926 | 0.02631518
1331.6064 | 0.02530543 | 0.02546775 | 4.240484e-13 | 1.171023e-05 | 0.001225668 | 0.02423037
1333.5349 | 0.02373193 | 0.02365674 | 7.940333e-13 | 1.636316e-05 | 0.001486045 | 0.02215433
1335.4634 | 0.02269472 | 0.02192803 | 1.475451e-12 | 2.272922e-05 | 0.001791046 | 0.02011425
1337.3918 | 0.022068 | 0.0203114 | 2.720572e-12 | 3.138416e-05 | 0.002145819 | 0.0181342
1339.3203 | 0.02138342 | 0.01883316 | 4.978198e-12 | 4.307839e-05 | 0.002555638 | 0.01623444
1341.2488 | 0.02035422 | 0.01751633 | 9.039554e-12 | 5.877926e-05 | 0.003025668 | 0.01443188
1343.1772 | 0.01927265 | 0.01638026 | 1.628814e-11 | 7.972558e-05 | 0.003560864 | 0.01273967
1345.1057 | 0.01844716 | 0.01544042 | 2.912542e-11 | 0.0001074964 | 0.0041659 | 0.01116702
1347.0342 | 0.01773345 | 0.01470884 | 5.168156e-11 | 0.0001440807 | 0.004844823 | 0.009719934
1348.9626 | 0.01697437 | 0.01419405 | 9.100166e-11 | 0.0001919671 | 0.005600923 | 0.008401161
1350.8911 | 0.01636571 | 0.0139013 | 1.590152e-10 | 0.0002542555 | 0.006436656 | 0.007210391
1352.8196 | 0.01598785 | 0.01383301 | 2.757343e-10 | 0.0003347568 | 0.007353205 | 0.006145044
1354.748 | 0.01579938 | 0.01398896 | 4.744535e-10 | 0.0004381252 | 0.008350374 | 0.00520046
1356.6765 | 0.01608459 | 0.0143668 | 8.101615e-10 | 0.0005700183 | 0.009426573 | 0.004370203
1358.605 | 0.01694623 | 0.01496232 | 1.372816e-09 | 0.0007372167 | 0.01057834 | 0.003646767
1360.5334 | 0.01775859 | 0.01576993 | 2.308365e-09 | 0.0009477888 | 0.01180034 | 0.003021799
1362.4619 | 0.01797418 | 0.01678314 | 3.851866e-09 | 0.001211294 | 0.01308547 | 0.00248637
1364.3904 | 0.01817146 | 0.01799484 | 6.378236e-09 | 0.001538874 | 0.01442448 | 0.00203148
1366.3188 | 0.01911731 | 0.01939774 | 1.04805e-08 | 0.001943421 | 0.0158061 | 0.001648203
1368.2473 | 0.02065116 | 0.02098505 | 1.708981e-08 | 0.002439788 | 0.01721738 | 0.001327856
1370.1758 | 0.02234167 | 0.02275047 | 2.765383e-08 | 0.003044758 | 0.0186434 | 0.001062278
1372.1042 | 0.02432049 | 0.02468876 | 4.440437e-08 | 0.003777152 | 0.02006769 | 0.0008438734
1374.0327 | 0.02696213 | 0.02679642 | 7.075705e-08 | 0.004657971 | 0.02147271 | 0.0006656684
1375.9612 | 0.03009512 | 0.02907144 | 1.118862e-07 | 0.005710114 | 0.0228398 | 0.0005214172
1377.8896 | 0.03330271 | 0.03151377 | 1.755643e-07 | 0.006958315 | 0.02414971 | 0.0004055694
1379.8181 | 0.0366664 | 0.03412601 | 2.733813e-07 | 0.008429146 | 0.02538334 | 0.0003132464
1381.7466 | 0.04035172 | 0.03691266 | 4.224392e-07 | 0.0101503 | 0.0265217 | 0.0002402447
1383.675 | 0.04419859 | 0.03988052 | 6.477583e-07 | 0.01215026 | 0.02754664 | 0.0001829677
1385.6035 | 0.04822551 | 0.04303901 | 9.856763e-07 | 0.01445814 | 0.02844151 | 0.000138368
1387.532 | 0.05253878 | 0.04639894 | 1.488396e-06 | 0.01710231 | 0.02919123 | 0.0001039067
1389.4604 | 0.05674127 | 0.04997252 | 2.230265e-06 | 0.02010988 | 0.02978293 | 7.748273e-05
1391.3889 | 0.06078963 | 0.05377332 | 3.316396e-06 | 0.02350625 | 0.03020638 | 5.737285e-05
1393.3174 | 0.06520073 | 0.05781439 | 4.893721e-06 | 0.02731323 | 0.03045409 | 4.218468e-05
1395.2458 | 0.06984367 | 0.06210788 | 7.165827e-06 | 0.03154824 | 0.03052167 | 3.080043e-05
1397.1743 | 0.07413222 | 0.06666466 | 1.041274e-05 | 0.036224 | 0.03040792 | 2.233051e-05
1399.1028 | 0.07823463 | 0.07149193 | 1.501504e-05 | 0.04134597 | 0.03011486 | 1.607634e-05
1401.0313 | 0.0823872 | 0.07659286 | 2.148576e-05 | 0.0469122 | 0.02964768 | 1.149271e-05
1402.9597 | 0.08644952 | 0.08196495 | 3.050915e-05 | 0.05291167 | 0.02901462 | 8.158535e-06
1404.8882 | 0.09047236 | 0.08760002 | 4.299127e-05 | 0.0593247 | 0.02822658 | 5.750969e-06
1406.8167 | 0.09449996 | 0.09348154 | 6.011644e-05 | 0.06612038 | 0.02729702 | 4.02547e-06
1408.7451 | 0.09846235 | 0.09958464 | 8.341838e-05 | 0.07325691 | 0.02624152 | 2.797996e-06
1410.6736 | 0.1025281 | 0.1058765 | 0.0001148684 | 0.0806826 | 0.02507712 | 1.931151e-06
1412.6021 | 0.1068445 | 0.1123143 | 0.0001569648 | 0.0883338 | 0.0238222 | 1.323525e-06
1414.5305 | 0.1112061 | 0.118846 | 0.0002128432 | 0.09613638 | 0.02249589 | 9.007481e-07
1416.459 | 0.1156102 | 0.1254122 | 0.0002864095 | 0.1040079 | 0.02111733 | 6.087133e-07
1418.3875 | 0.1203267 | 0.1319448 | 0.0003824526 | 0.1118563 | 0.01970564 | 4.084782e-07
1420.3159 | 0.1251261 | 0.1383693 | 0.0005067859 | 0.1195829 | 0.0182793 | 2.721955e-07
1422.2444 | 0.129834 | 0.1446073 | 0.0006664087 | 0.1270852 | 0.01685554 | 1.80107e-07
1424.1729 | 0.1347644 | 0.150577 | 0.0008696002 | 0.1342568 | 0.01545046 | 1.183388e-07
1426.1013 | 0.1396305 | 0.156196 | 0.001126045 | 0.1409913 | 0.01407855 | 7.721112e-08
1428.0298 | 0.1442717 | 0.1613849 | 0.001446973 | 0.1471856 | 0.01275229 | 5.002302e-08
1429.9583 | 0.1492342 | 0.1660681 | 0.001845135 | 0.1527404 | 0.01148244 | 3.218152e-08
1431.8867 | 0.1542571 | 0.1701769 | 0.00233482 | 0.1575643 | 0.01027776 | 2.055891e-08
1433.8152 | 0.158889 | 0.1736532 | 0.002931885 | 0.1615764 | 0.009144836 | 1.304159e-08
1435.7437 | 0.1637121 | 0.1764497 | 0.00365345 | 0.1647077 | 0.008088521 | 8.214998e-09
1437.6721 | 0.1684763 | 0.178533 | 0.004517702 | 0.1669034 | 0.007111823 | 5.138564e-09
1439.6006 | 0.172284 | 0.1798848 | 0.0055437 | 0.1681252 | 0.006215924 | 3.191629e-09
1441.5291 | 0.175668 | 0.1805023 | 0.006750636 | 0.1683511 | 0.005400651 | 1.968474e-09
1443.4575 | 0.1788323 | 0.180399 | 0.008157335 | 0.1675772 | 0.004664505 | 1.205604e-09
1445.386 | 0.1811128 | 0.1796037 | 0.009781807 | 0.1658172 | 0.004004769 | 7.331885e-10
1447.3145 | 0.1822784 | 0.1781601 | 0.01163999 | 0.1631022 | 0.003417946 | 4.42765e-10
1449.2429 | 0.1826944 | 0.1761249 | 0.01374503 | 0.1594801 | 0.002899828 | 2.65515e-10
1451.1714 | 0.1827717 | 0.1735654 | 0.01610664 | 0.1550131 | 0.002445634 | 1.581031e-10
1453.0999 | 0.1825493 | 0.1705572 | 0.01872955 | 0.1497773 | 0.002050342 | 9.348419e-11
1455.0283 | 0.1813325 | 0.1671815 | 0.02161271 | 0.14386 | 0.00170876 | 5.48902e-11
1456.9568 | 0.1782215 | 0.1635211 | 0.02474899 | 0.1373565 | 0.001415622 | 3.200267e-11
1458.8853 | 0.1747774 | 0.1596582 | 0.02812344 | 0.1303689 | 0.001165814 | 1.852782e-11
1460.8137 | 0.1724316 | 0.1556706 | 0.03171316 | 0.1230031 | 0.000954403 | 1.065177e-11
1462.7422 | 0.1697405 | 0.1516288 | 0.03548758 | 0.1153645 | 0.0007766858 | 6.0807e-12
1464.6707 | 0.165581 | 0.1475939 | 0.03940724 | 0.1075584 | 0.000628311 | 3.446927e-12
1466.5991 | 0.1610955 | 0.1436158 | 0.04342465 | 0.0996859 | 0.0005052713 | 1.940306e-12
1468.5276 | 0.157529 | 0.1397306 | 0.04748558 | 0.09184114 | 0.0004039108 | 1.084532e-12
1470.4561 | 0.1539884 | 0.1359615 | 0.05152881 | 0.08411172 | 0.0003209682 | 6.019508e-13
1472.3845 | 0.1491983 | 0.1323178 | 0.05548807 | 0.07657617 | 0.0002535477 | 3.317722e-13
1474.313 | 0.1435744 | 0.1287953 | 0.05929441 | 0.06930178 | 0.0001990983 | 1.815734e-13
1476.2415 | 0.1383319 | 0.1253786 | 0.06287684 | 0.06234632 | 0.0001554144 | 9.867594e-14
1478.1699 | 0.1332211 | 0.1220423 | 0.06616517 | 0.05575651 | 0.000120597 | 5.32514e-14
1480.0984 | 0.1278764 | 0.1187528 | 0.06909271 | 0.04956711 | 9.302333e-05 | 2.853538e-14
1482.0269 | 0.1223864 | 0.1154722 | 0.0715975 | 0.04380334 | 7.132846e-05 | 1.518389e-14
1483.9553 | 0.1169475 | 0.1121598 | 0.07362507 | 0.0384804 | 5.436954e-05 | 8.023123e-15
1485.8838 | 0.1116328 | 0.1087754 | 0.07513066 | 0.03360352 | 4.11963e-05 | 4.209556e-15
1487.8123 | 0.1056547 | 0.1052818 | 0.07608017 | 0.02917063 | 3.102961e-05 | 2.193188e-15
1489.7407 | 0.0984119 | 0.1016476 | 0.07645195 | 0.02517246 | 2.323362e-05 | 1.13469e-15
1491.6692 | 0.09168549 | 0.09784806 | 0.07623751 | 0.02159326 | 1.729285e-05 | 5.829219e-16
1493.5977 | 0.0861694 | 0.0938676 | 0.07544173 | 0.01841307 | 1.279475e-05 | 2.973653e-16
1495.5261 | 0.08022642 | 0.08970054 | 0.07408289 | 0.01560824 | 9.410659e-06 | 1.506372e-16
1497.4546 | 0.0731362 | 0.08535054 | 0.07219161 | 0.01315205 | 6.880452e-06 | 7.577149e-17
1499.3831 | 0.06661185 | 0.08083175 | 0.06981011 | 0.01101663 | 5.000686e-06 | 3.784652e-17
1501.3115 | 0.06178991 | 0.07616747 | 0.06699059 | 0.009173269 | 3.612978e-06 | 1.877192e-17
1503.24 | 0.05777633 | 0.07138829 | 0.06379274 | 0.007592958 | 2.594834e-06 | 9.245333e-18
1505.1685 | 0.05288416 | 0.066532 | 0.06028254 | 0.006247605 | 1.852548e-06 | 4.521505e-18
1507.0969 | 0.04646545 | 0.06164113 | 0.05652963 | 0.005110183 | 1.314779e-06 | 2.19587e-18
1509.0254 | 0.04152985 | 0.05676035 | 0.05260443 | 0.004154995 | 9.275644e-07 | 1.058914e-18
1510.9539 | 0.03843399 | 0.05193602 | 0.04857706 | 0.003358307 | 6.505058e-07 | 5.070625e-19
1512.8823 | 0.03552138 | 0.04721362 | 0.04451487 | 0.002698304 | 4.535051e-07 | 2.411159e-19
1514.8108 | 0.03237227 | 0.04263538 | 0.04047994 | 0.002155123 | 3.142829e-07 | 1.138466e-19
1516.7393 | 0.02924931 | 0.03824026 | 0.03652897 | 0.001711075 | 2.165085e-07 | 5.337786e-20
1518.6677 | 0.02639415 | 0.03406213 | 0.0327115 | 0.001350477 | 1.482701e-07 | 2.485228e-20
1520.5962 | 0.02363629 | 0.03012822 | 0.02906859 | 0.001059536 | 1.009345e-07 | 1.148949e-20
1522.5247 | 0.02100213 | 0.02646005 | 0.02563364 | 0.0008263425 | 6.830319e-08 | 5.274512e-21
1524.4531 | 0.01891592 | 0.02307241 | 0.02243171 | 0.0006406573 | 4.594806e-08 | 2.404519e-21
1526.3816 | 0.01724801 | 0.01997313 | 0.01947935 | 0.0004937437 | 3.072559e-08 | 1.088436e-21
1528.3101 | 0.01581498 | 0.01716437 | 0.01678609 | 0.0003782623 | 2.042438e-08 | 4.892431e-22
1530.2385 | 0.01459556 | 0.01464268 | 0.01435459 | 0.0002880755 | 1.349655e-08 | 2.183792e-22
1532.167 | 0.01315766 | 0.01239934 | 0.01218124 | 0.0002180868 | 8.865497e-09 | 9.678913e-23
1534.0955 | 0.01148471 | 0.01042195 | 0.01025782 | 0.0001641225 | 5.78894e-09 | 4.259793e-23
1536.0239 | 0.01026462 | 0.008694856 | 0.008572072 | 0.0001227804 | 3.757686e-09 | 1.861727e-23
1537.9524 | 0.00908671 | 0.007199764 | 0.007108455 | 9.130599e-05 | 2.424644e-09 | 8.079257e-24
1539.8809 | 0.007143457 | 0.005917117 | 0.005849618 | 6.749711e-05 | 1.555218e-09 | 3.481558e-24
1541.8093 | 0.00574317 | 0.004826515 | 0.004776912 | 4.960138e-05 | 9.916543e-10 | 1.489847e-24
1543.7378 | 0.005816465 | 0.003907254 | 0.00387102 | 3.623358e-05 | 6.28543e-10 | 6.330494e-25
1545.6663 | 0.006085082 | 0.00313922 | 0.003112908 | 2.631142e-05 | 3.960276e-10 | 2.671038e-25
1547.5947 | 0.006097904 | 0.002503129 | 0.002484135 | 1.899331e-05 | 2.480517e-10 | 1.119152e-25
1549.5232 | 0.005922319 | 0.0019808 | 0.001967171 | 1.362904e-05 | 1.544415e-10 | 4.656131e-26
1551.4517 | 0.005528101 | 0.001555587 | 0.001545865 | 9.721775e-06 | 9.558763e-11 | 1.92357e-26
1553.3801 | 0.004972105 | 0.001212401 | 0.001205507 | 6.893653e-06 | 5.881201e-11 | 7.891465e-27
1555.3086 | 0.004278144 | 0.0009377379 | 0.0009328787 | 4.859161e-06 | 3.596957e-11 | 3.214653e-27
1557.2371 | 0.002933724 | 0.0007197848 | 0.00071638 | 3.404779e-06 | 2.186855e-11 | 1.300341e-27
1559.1655 | 0.0008481467 | 0.0005482938 | 0.0005459222 | 2.371594e-06 | 1.321697e-11 | 5.223332e-28
1561.094 | -0.0001814056 | 0.0004144755 | 0.0004128334 | 1.642099e-06 | 7.94051e-12 | 2.08336e-28
1563.0225 | -0.0003469041 | 0.0003109305 | 0.0003098003 | 1.130249e-06 | 4.742207e-12 | 8.251401e-29
1564.9509 | -0.0006188083 | 0.000231479 | 0.0002307057 | 7.733451e-07 | 2.8154e-12 | 3.24533e-29
1566.8794 | -0.001195167 | 0.0001710129 | 0.0001704869 | 5.259927e-07 | 1.661513e-12 | 1.267406e-29
1568.8079 | -0.001960456 | 0.0001253777 | 0.0001250221 | 3.556327e-07 | 9.74727e-13 | 4.914955e-30
1570.7363 | -0.002599699 | 9.122037e-05 | 9.098134e-05 | 2.390278e-07 | 5.684473e-13 | 1.892743e-30
1572.6648 | -0.002935559 | 6.586097e-05 | 6.570127e-05 | 1.596989e-07 | 3.295346e-13 | 7.237504e-31
1574.5933 | -0.00320221 | 4.71884e-05 | 4.708234e-05 | 1.060648e-07 | 1.899011e-13 | 2.748102e-31
1576.5217 | -0.003501613 | 3.355214e-05 | 3.348211e-05 | 7.002701e-08 | 1.087883e-13 | 1.036205e-31
1578.4502 | -0.003501475 | 2.367374e-05 | 2.362778e-05 | 4.595855e-08 | 6.194987e-14 | 3.879566e-32
1580.3787 | -0.003141609 | 1.657609e-05 | 1.654611e-05 | 2.998353e-08 | 3.506826e-14 | 1.442339e-32
1582.3071 | -0.00267838 | 1.151791e-05 | 1.149847e-05 | 1.944575e-08 | 1.973407e-14 | 5.325015e-33
1584.2356 | -0.002316343 | 7.941907e-06 | 7.929371e-06 | 1.25364e-08 | 1.10388e-14 | 1.952085e-33
1586.1641 | -0.002054191 | 5.43429e-06 | 5.426256e-06 | 8.034086e-09 | 6.138226e-15 | 7.105969e-34
1588.0925 | -0.001606239 | 3.690085e-06 | 3.684966e-06 | 5.118304e-09 | 3.393071e-15 | 2.568725e-34
1590.021 | -0.0008021384 | 2.486494e-06 | 2.483253e-06 | 3.241315e-09 | 1.864427e-15 | 9.220101e-35
1591.9495 | 0.0002244231 | 1.662664e-06 | 1.660624e-06 | 2.040479e-09 | 1.018389e-15 | 3.28625e-35
1593.8779 | 0.001393214 | 1.103307e-06 | 1.102031e-06 | 1.276937e-09 | 5.529825e-16 | 1.16315e-35
1595.8064 | 0.002844585 | 7.265154e-07 | 7.257211e-07 | 7.943499e-10 | 2.984771e-16 | 4.087841e-36
1597.7349 | 0.004711976 | 4.747427e-07 | 4.742514e-07 | 4.912131e-10 | 1.601498e-16 | 1.42659e-36
1599.6633 | 0.006926177 | 3.078552e-07 | 3.075532e-07 | 3.019638e-10 | 8.542241e-17 | 4.94396e-37
1601.5918 | 0.009212809 | 1.981024e-07 | 1.979179e-07 | 1.845204e-10 | 4.529171e-17 | 1.701272e-37
1603.5203 | 0.01136568 | 1.265021e-07 | 1.2639e-07 | 1.120856e-10 | 2.387159e-17 | 5.813252e-38
1605.4487 | 0.01340931 | 8.016416e-08 | 8.009647e-08 | 6.768342e-11 | 1.250761e-17 | 1.972585e-38
1607.3772 | 0.01543301 | 5.041003e-08 | 5.03694e-08 | 4.062741e-11 | 6.514311e-18 | 6.64622e-39
1609.3057 | 0.01765409 | 3.145704e-08 | 3.14328e-08 | 2.424218e-11 | 3.372705e-18 | 2.223619e-39
1611.2341 | 0.02015061 | 1.948021e-08 | 1.946583e-08 | 1.437977e-11 | 1.735877e-18 | 7.387845e-40
1613.1626 | 0.02263579 | 1.197079e-08 | 1.196231e-08 | 8.478831e-12 | 8.880969e-19 | 2.437233e-40
1615.0911 | 0.02526037 | 7.299882e-09 | 7.294912e-09 | 4.969764e-12 | 4.51666e-19 | 7.984048e-41
1617.0195 | 0.02838602 | 4.417575e-09 | 4.41468e-09 | 2.895766e-12 | 2.283524e-19 | 2.597295e-41
1618.948 | 0.0311541 | 2.652801e-09 | 2.651123e-09 | 1.677238e-12 | 1.14761e-19 | 8.389592e-42
1620.8765 | 0.03291769 | 1.580844e-09 | 1.579878e-09 | 9.656991e-13 | 5.733219e-20 | 2.690959e-42
1622.8049 | 0.03391211 | 9.348646e-10 | 9.343119e-10 | 5.527353e-13 | 2.847307e-20 | 8.571286e-43
1624.7334 | 0.03414279 | 5.486057e-10 | 5.482912e-10 | 3.144819e-13 | 1.405627e-20 | 2.710853e-43
1626.6619 | 0.03357798 | 3.194739e-10 | 3.19296e-10 | 1.778648e-13 | 6.897977e-21 | 8.513585e-44
1628.5903 | 0.03252615 | 1.846232e-10 | 1.845232e-10 | 1.00003e-13 | 3.365156e-21 | 2.655169e-44
1630.5188 | 0.03143558 | 1.058738e-10 | 1.058179e-10 | 5.589059e-14 | 1.63188e-21 | 8.222281e-45
1632.4473 | 0.03025439 | 6.024957e-11 | 6.021852e-11 | 3.105133e-14 | 7.866598e-22 | 2.528362e-45
1634.3757 | 0.02823648 | 3.402481e-11 | 3.400766e-11 | 1.714947e-14 | 3.769798e-22 | 7.720752e-46
1636.3042 | 0.02553971 | 1.906725e-11 | 1.905783e-11 | 9.415074e-15 | 1.79576e-22 | 2.340993e-46
1638.2327 | 0.02375261 | 1.060336e-11 | 1.059822e-11 | 5.138217e-15 | 8.503433e-23 | 7.048347e-47
1640.1611 | 0.02262711 | 5.851617e-12 | 5.84883e-12 | 2.787601e-15 | 4.002884e-23 | 2.107407e-47
1642.0896 | 0.02139275 | 3.204485e-12 | 3.202981e-12 | 1.503318e-15 | 1.873055e-23 | 6.256467e-48
1644.0181 | 0.01987017 | 1.741421e-12 | 1.740615e-12 | 8.059104e-16 | 8.712518e-24 | 1.844407e-48
1645.9465 | 0.0178839 | 9.391314e-13 | 9.387019e-13 | 4.294896e-16 | 4.028747e-24 | 5.399563e-49
1647.875 | 0.01608577 | 5.025722e-13 | 5.023447e-13 | 2.275203e-16 | 1.851803e-24 | 1.569566e-49
1649.8035 | 0.01503636 | 2.668909e-13 | 2.667711e-13 | 1.198128e-16 | 8.461262e-25 | 4.530513e-50
1651.7319 | 0.01376313 | 1.406522e-13 | 1.405895e-13 | 6.272153e-17 | 3.843343e-25 | 1.298644e-50
1653.6604 | 0.01181707 | 7.355437e-14 | 7.352173e-14 | 3.263859e-17 | 1.735326e-25 | 3.696166e-51
1655.5889 | 0.01090027 | 3.817099e-14 | 3.815411e-14 | 1.688347e-17 | 7.788766e-26 | 1.044623e-51
1657.5173 | 0.01078143 | 1.965788e-14 | 1.964919e-14 | 8.68206e-18 | 3.475284e-26 | 2.931858e-52
1659.4458 | 0.0104696 | 1.004588e-14 | 1.004144e-14 | 4.437973e-18 | 1.541379e-26 | 8.170424e-53
1661.3743 | 0.009721236 | 5.094513e-15 | 5.092258e-15 | 2.255081e-18 | 6.795858e-27 | 2.26096e-53
1663.3027 | 0.008827834 | 2.56387e-15 | 2.562731e-15 | 1.139124e-18 | 2.978609e-27 | 6.213227e-54
1665.2312 | 0.00822822 | 1.280375e-15 | 1.279803e-15 | 5.71979e-19 | 1.297717e-27 | 1.695349e-54
1667.1597 | 0.007775703 | 6.345144e-16 | 6.342289e-16 | 2.854992e-19 | 5.620332e-28 | 4.593543e-55
1669.0881 | 0.007234193 | 3.120506e-16 | 3.119089e-16 | 1.416646e-19 | 2.419796e-28 | 1.235984e-55
1671.0166 | 0.006806763 | 1.522846e-16 | 1.522147e-16 | 6.987431e-20 | 1.035601e-28 | 3.302136e-56
1672.9451 | 0.006514106 | 7.374795e-17 | 7.371368e-17 | 3.426017e-20 | 4.405768e-29 | 8.760399e-57
1674.8735 | 0.006065338 | 3.544245e-17 | 3.542576e-17 | 1.669912e-20 | 1.863314e-29 | 2.307967e-57
1676.802 | 0.005584151 | 1.690225e-17 | 1.689416e-17 | 8.090904e-21 | 7.83334e-30 | 6.037431e-58
1678.7305 | 0.005299202 | 7.998865e-18 | 7.994969e-18 | 3.896873e-21 | 3.273584e-30 | 1.568272e-58
1680.6589 | 0.004945509 | 3.75658e-18 | 3.754715e-18 | 1.865812e-21 | 1.359989e-30 | 4.04546e-59
1682.5874 | 0.003953446 | 1.750666e-18 | 1.749778e-18 | 8.880116e-22 | 5.616213e-31 | 1.036169e-59
1684.5159 | 0.002256019 | 8.096128e-19 | 8.091926e-19 | 4.201314e-22 | 2.305512e-31 | 2.635362e-60
1686.4443 | 0.001077686 | 3.715629e-19 | 3.713653e-19 | 1.975988e-22 | 9.408644e-32 | 6.656218e-61
1688.3728 | 0.0003933001 | 1.692128e-19 | 1.691204e-19 | 9.238093e-23 | 3.81665e-32 | 1.669285e-61
1690.3013 | -0.0005236455 | 7.647113e-20 | 7.642819e-20 | 4.293347e-23 | 1.539052e-32 | 4.157004e-62
1692.2297 | -0.001731206 | 3.429599e-20 | 3.427616e-20 | 1.983549e-23 | 6.169651e-33 | 1.028036e-62
1694.1582 | -0.00326169 | 1.526282e-20 | 1.525371e-20 | 9.109364e-24 | 2.45846e-33 | 2.524363e-63
1696.0867 | -0.005218706 | 6.740464e-21 | 6.736305e-21 | 4.158618e-24 | 9.738259e-34 | 6.155197e-64
1698.0151 | -0.007282917 | 2.954113e-21 | 2.952225e-21 | 1.887311e-24 | 3.834743e-34 | 1.490427e-64
1699.9436 | -0.009274698 | 1.284723e-21 | 1.283872e-21 | 8.514044e-25 | 1.501018e-34 | 3.583393e-65
1701.8721 | -0.01100838 | 5.544414e-22 | 5.540596e-22 | 3.818071e-25 | 5.840518e-35 | 8.555095e-66
1703.8005 | -0.01226606 | 2.374569e-22 | 2.372867e-22 | 1.702104e-25 | 2.259196e-35 | 2.02831e-66
1705.729 | -0.01334188 | 1.009157e-22 | 1.008403e-22 | 7.542682e-26 | 8.686622e-36 | 4.774835e-67
1707.6575 | -0.01423937 | 4.255953e-23 | 4.252631e-23 | 3.322623e-26 | 3.320195e-36 | 1.116167e-67
1709.5859 | -0.01472496 | 1.781225e-23 | 1.77977e-23 | 1.455026e-26 | 1.261577e-36 | 2.591072e-68
1711.5144 | -0.01501684 | 7.397503e-24 | 7.39117e-24 | 6.333703e-27 | 4.764945e-37 | 5.972329e-69
1713.4429 | -0.01534448 | 3.048709e-24 | 3.045969e-24 | 2.740692e-27 | 1.789031e-37 | 1.366956e-69
1715.3713 | -0.01581109 | 1.2469e-24 | 1.245721e-24 | 1.178956e-27 | 6.677526e-38 | 3.107032e-70
1717.2998 | -0.01651887 | 5.060479e-25 | 5.055438e-25 | 5.041175e-28 | 2.477462e-38 | 7.012136e-71
1719.2283 | -0.01696805 | 2.038058e-25 | 2.035915e-25 | 2.1428e-28 | 9.137219e-39 | 1.571454e-71
1721.1567 | -0.01682201 | 8.145676e-26 | 8.136622e-26 | 9.054542e-29 | 3.350113e-39 | 3.497305e-72
1723.0852 | -0.01645396 | 3.230594e-26 | 3.226791e-26 | 3.803188e-29 | 1.220951e-39 | 7.728199e-73
1725.0137 | -0.01618732 | 1.271461e-26 | 1.269873e-26 | 1.587979e-29 | 4.423361e-40 | 1.695781e-73
1726.9421 | -0.01602769 | 4.966048e-27 | 4.959456e-27 | 6.591397e-30 | 1.593109e-40 | 3.695239e-74
1728.8706 | -0.01586274 | 1.924702e-27 | 1.921983e-27 | 2.719606e-30 | 5.703367e-41 | 7.995169e-75
1730.7991 | -0.0157747 | 7.402571e-28 | 7.391417e-28 | 1.11545e-30 | 2.029705e-41 | 1.717748e-75
1732.7275 | -0.01602065 | 2.825466e-28 | 2.820918e-28 | 4.548105e-31 | 7.180811e-42 | 3.664991e-76
1734.656 | -0.01651968 | 1.070147e-28 | 1.068303e-28 | 1.843343e-31 | 2.525263e-42 | 7.764229e-77
1736.5845 | -0.01674322 | 4.022204e-29 | 4.014777e-29 | 7.426731e-32 | 8.827858e-43 | 1.633317e-77
1738.5129 | -0.01662308 | 1.500291e-29 | 1.497316e-29 | 2.974579e-32 | 3.067917e-43 | 3.412123e-78
1740.4414 | -0.01634446 | 5.553073e-30 | 5.54123e-30 | 1.184264e-32 | 1.0598e-43 | 7.077671e-79
1742.3699 | -0.01610738 | 2.039675e-30 | 2.034988e-30 | 4.686916e-33 | 3.639317e-44 | 1.457816e-79
1744.2983 | -0.01604487 | 7.435008e-31 | 7.416568e-31 | 1.844007e-33 | 1.242384e-44 | 2.981932e-80
1746.2268 | -0.01607568 | 2.68937e-31 | 2.682158e-31 | 7.211621e-34 | 4.215832e-45 | 6.056249e-81
1748.1553 | -0.01611499 | 9.653653e-32 | 9.625617e-32 | 2.803618e-34 | 1.422088e-45 | 1.221396e-81
1750.0837 | -0.01625846 | 3.438979e-32 | 3.428143e-32 | 1.083532e-34 | 4.768811e-46 | 2.446201e-82
1752.0122 | -0.0164416 | 1.215678e-32 | 1.211516e-32 | 4.162549e-35 | 1.589589e-46 | 4.864503e-83
1753.9407 | -0.0164477 | 4.264653e-33 | 4.248757e-33 | 1.589617e-35 | 5.267144e-47 | 9.605754e-84
1755.8691 | -0.01638279 | 1.48474e-33 | 1.478705e-33 | 6.034804e-36 | 1.735028e-47 | 1.883684e-84
1757.7976 | -0.01652856 | 5.129472e-34 | 5.106698e-34 | 2.27734e-36 | 5.681047e-48 | 3.667706e-85
1759.7261 | -0.01689241 | 1.758639e-34 | 1.750096e-34 | 8.542956e-37 | 1.849124e-48 | 7.091332e-86
1761.6545 | -0.01727496 | 5.983963e-35 | 5.952104e-35 | 3.185859e-37 | 5.983356e-49 | 1.361586e-86
1763.583 | -0.0175798 | 2.020523e-35 | 2.008713e-35 | 1.180969e-37 | 1.924483e-49 | 2.595804e-87
1765.5115 | -0.0178479 | 6.770621e-36 | 6.727104e-36 | 4.35177e-38 | 6.153169e-50 | 4.914118e-88
1767.4399 | -0.01814335 | 2.251706e-36 | 2.235765e-36 | 1.59416e-38 | 1.955804e-50 | 9.238545e-89
1769.3684 | -0.01852629 | 7.431352e-37 | 7.373304e-37 | 5.80485e-39 | 6.179334e-51 | 1.72453e-89
1771.2969 | -0.01904688 | 2.434032e-37 | 2.41302e-37 | 2.101192e-39 | 1.940769e-51 | 3.196573e-90
1773.2253 | -0.0195006 | 7.912579e-38 | 7.836969e-38 | 7.561003e-40 | 6.059654e-52 | 5.884146e-91
1775.1538 | -0.01956396 | 2.552693e-38 | 2.525648e-38 | 2.704492e-40 | 1.880665e-52 | 1.075452e-91
1777.0823 | -0.01937203 | 8.173355e-39 | 8.077192e-39 | 9.616295e-41 | 5.802174e-53 | 1.951844e-92
1779.0107 | -0.01924915 | 2.597511e-39 | 2.56352e-39 | 3.399139e-41 | 1.779559e-53 | 3.517909e-93
1780.9392 | -0.01931237 | 8.192714e-40 | 8.073281e-40 | 1.194325e-41 | 5.425294e-54 | 6.295531e-94
1782.8677 | -0.01947739 | 2.564768e-40 | 2.523053e-40 | 4.171495e-42 | 1.644182e-54 | 1.118734e-94
1784.7961 | -0.01963883 | 7.969978e-41 | 7.825134e-41 | 1.44844e-42 | 4.953579e-55 | 1.974273e-95
1786.7246 | -0.01965951 | 2.458199e-41 | 2.408207e-41 | 4.99921e-43 | 1.483464e-55 | 3.459355e-96
1788.6531 | -0.01950989 | 7.526116e-42 | 7.354594e-42 | 1.715212e-43 | 4.416222e-56 | 6.019077e-97
1790.5815 | -0.01942041 | 2.28752e-42 | 2.229017e-42 | 5.850248e-44 | 1.306977e-56 | 1.040042e-97
1792.51 | -0.01957373 | 6.901884e-43 | 6.703539e-43 | 1.983455e-44 | 3.844794e-57 | 1.784347e-98
1794.4385 | -0.01970671 | 2.067436e-43 | 2.000588e-43 | 6.684762e-45 | 1.124331e-57 | 3.039865e-99
1796.3669 | -0.01961433 | 6.14915e-44 | 5.92518e-44 | 2.239701e-45 | 3.268576e-58 | 5.142996e-100
1798.2954 | -0.01946962 | 1.81592e-44 | 1.741329e-44 | 7.45908e-46 | 9.4452e-59 | 8.639425e-101
1800.2239 | -0.01947394 | 5.325298e-45 | 5.078356e-45 | 2.469427e-46 | 2.713185e-59 | 1.44112e-101
1802.1523 | -0.01965001 | 1.551066e-45 | 1.469793e-45 | 8.12733e-47 | 7.748034e-60 | 2.387277e-102
1804.0808 | -0.01983062 | 4.486969e-46 | 4.221086e-46 | 2.658828e-47 | 2.199334e-60 | 3.926555e-103
1806.0093 | -0.01982357 | 1.289437e-46 | 1.202971e-46 | 8.646661e-48 | 6.205927e-61 | 6.41309e-104
1807.9377 | -0.01967365 | 3.681879e-47 | 3.402337e-47 | 2.795425e-48 | 1.740871e-61 | 1.040185e-104
1809.8662 | -0.01965032 | 1.044681e-47 | 9.548475e-48 | 8.983332e-49 | 4.854153e-62 | 1.675174e-105
1811.7947 | -0.01983063 | 2.94619e-48 | 2.659216e-48 | 2.869742e-49 | 1.345476e-62 | 2.678896e-106
1813.7231 | -0.01997106 | 8.260981e-49 | 7.349621e-49 | 9.113596e-50 | 3.70752e-63 | 4.254416e-107
1815.6516 | -0.01997261 | 2.303319e-49 | 2.015628e-49 | 2.876912e-50 | 1.015495e-63 | 6.708562e-108
1817.5801 | -0.01993374 | 6.388304e-50 | 5.485529e-50 | 9.027744e-51 | 2.764952e-64 | 1.050426e-108
1819.5085 | -0.01986055 | 1.763186e-50 | 1.48156e-50 | 2.816267e-51 | 7.484152e-65 | 1.633393e-109
1821.437 | -0.0197404 | 4.843862e-51 | 3.970573e-51 | 8.732888e-52 | 2.01365e-65 | 2.521856e-110
1823.3655 | -0.01969871 | 1.325156e-51 | 1.055966e-51 | 2.691892e-52 | 5.385686e-66 | 3.866312e-111
1825.2939 | -0.01976471 | 3.611916e-52 | 2.787018e-52 | 8.248973e-53 | 1.432002e-66 | 5.886573e-112
1827.2224 | -0.01983188 | 9.811632e-53 | 7.298986e-53 | 2.512646e-53 | 3.784708e-67 | 8.898824e-113
1829.1509 | -0.01992143 | 2.65773e-53 | 1.896916e-53 | 7.608136e-54 | 9.94344e-68 | 1.335824e-113
1831.0793 | -0.02004292 | 7.182629e-54 | 4.892457e-54 | 2.290172e-54 | 2.59709e-68 | 1.991388e-114
1833.0078 | -0.02000374 | 1.937344e-54 | 1.252098e-54 | 6.852462e-55 | 6.742529e-69 | 2.947584e-115
1834.9363 | -0.01980708 | 5.218066e-55 | 3.179894e-55 | 2.038172e-55 | 1.7401e-69 | 4.332348e-116
1836.8647 | -0.01970411 | 1.404126e-55 | 8.01458e-56 | 6.026683e-56 | 4.464494e-70 | 6.323689e-117
1838.7932 | -0.01974348 | 3.775732e-56 | 2.004383e-56 | 1.771349e-56 | 1.138558e-70 | 9.164761e-118
1840.7217 | -0.0197683 | 1.014985e-56 | 4.974434e-57 | 5.17542e-57 | 2.886384e-71 | 1.31892e-118
1842.6501 | -0.01984382 | 2.728431e-57 | 1.225183e-57 | 1.503248e-57 | 7.274441e-72 | 1.884979e-119
1844.5786 | -0.02009384 | 7.3344e-58 | 2.994261e-58 | 4.340139e-58 | 1.822342e-72 | 2.674838e-120
1846.5071 | -0.02034752 | 1.971814e-58 | 7.261749e-59 | 1.245639e-58 | 4.538119e-73 | 3.769078e-121
1848.4355 | -0.02054148 | 5.301846e-59 | 1.747784e-59 | 3.554062e-59 | 1.12349e-73 | 5.274288e-122
1850.364 | -0.02090695 | 1.425377e-59 | 4.174122e-60 | 1.007965e-59 | 2.764691e-74 | 7.328163e-123
1852.2925 | -0.02151443 | 3.830968e-60 | 9.892483e-61 | 2.841719e-60 | 6.763006e-75 | 1.011051e-123
1854.2209 | -0.02216557 | 1.029126e-60 | 2.326703e-61 | 7.964554e-61 | 1.644677e-75 | 1.385296e-124
1856.1494 | -0.02276939 | 2.761864e-61 | 5.43009e-62 | 2.218855e-61 | 3.975624e-76 | 1.884578e-125
1858.0779 | -0.02347738 | 7.402442e-62 | 1.257581e-62 | 6.144861e-62 | 9.55313e-77 | 2.545847e-126
1860.0063 | -0.02453553 | 1.980807e-62 | 2.890419e-63 | 1.691765e-62 | 2.282097e-77 | 3.415408e-127
1861.9348 | -0.02590671 | 5.288917e-63 | 6.591974e-64 | 4.629719e-63 | 5.418837e-78 | 4.549403e-128
1863.8633 | -0.02717804 | 1.40865e-63 | 1.491877e-64 | 1.259462e-63 | 1.279068e-78 | 6.017457e-129
1865.7917 | -0.02821046 | 3.741204e-64 | 3.350789e-65 | 3.406125e-64 | 3.001441e-79 | 7.904311e-130
1867.7202 | -0.02937688 | 9.903128e-65 | 7.467762e-66 | 9.156352e-65 | 7.00082e-80 | 1.030899e-130
1869.6487 | -0.03078121 | 2.611966e-65 | 1.651569e-66 | 2.446809e-65 | 1.623244e-80 | 1.335104e-131
1871.5771 | -0.03204644 | 6.862642e-66 | 3.624933e-67 | 6.500148e-66 | 3.741687e-81 | 1.717144e-132
1873.5056 | -0.03309571 | 1.795401e-66 | 7.894633e-68 | 1.716455e-66 | 8.573021e-82 | 2.192801e-133
1875.4341 | -0.03414781 | 4.676266e-67 | 1.706188e-68 | 4.505647e-67 | 1.952612e-82 | 2.780599e-134
1877.3625 | -0.03531311 | 1.21238e-67 | 3.659479e-69 | 1.175785e-67 | 4.421272e-83 | 3.501635e-135
1879.291 | -0.03652908 | 3.127774e-68 | 7.788251e-70 | 3.049891e-68 | 9.950866e-84 | 4.37828e-136
1881.2195 | -0.03762111 | 8.028717e-69 | 1.644839e-70 | 7.864233e-69 | 2.226333e-84 | 5.436044e-137
1883.1479 | -0.03844495 | 2.050402e-69 | 3.447507e-71 | 2.015927e-69 | 4.951869e-85 | 6.702801e-138
1885.0764 | -0.03904008 | 5.20833e-70 | 7.169922e-72 | 5.136631e-70 | 1.094788e-85 | 8.205958e-139
1887.0049 | -0.03954941 | 1.315858e-70 | 1.479744e-72 | 1.301061e-70 | 2.40606e-86 | 9.975829e-140
1888.9333 | -0.04009052 | 3.306457e-71 | 3.030801e-73 | 3.276149e-71 | 5.25694e-87 | 1.204379e-140
1890.8618 | -0.04060719 | 8.261608e-72 | 6.159642e-74 | 8.200011e-72 | 1.141671e-87 | 1.443698e-141
1892.7903 | -0.04101844 | 2.052661e-72 | 1.242271e-74 | 2.040238e-72 | 2.464704e-88 | 1.718448e-142
1894.7188 | -0.04143466 | 5.071046e-73 | 2.486223e-75 | 5.046184e-73 | 5.289374e-89 | 2.031155e-143
1896.6472 | -0.04187672 | 1.245712e-73 | 4.938136e-76 | 1.240774e-73 | 1.128481e-89 | 2.384212e-144
1898.5757 | -0.04204881 | 3.042271e-74 | 9.732234e-77 | 3.032538e-74 | 2.393124e-90 | 2.778722e-145
1900.5042 | -0.04179825 | 7.386797e-75 | 1.903377e-77 | 7.367764e-75 | 5.044893e-91 | 3.215823e-146