## Sheet1
T / K | Cgobsrved / mol m-3 | Cgsimulated3 / mol m-3
343.35 | 1.300633e-06 | 1.134772e-05
343.15 | 1.122867e-06 | 5.045053e-07
343.35 | 1.15464e-06 | 4.767678e-07
343.75 | 1.080536e-06 | 4.695653e-07
344.45 | 1.067143e-06 | 4.825116e-07
345.15 | 1.352946e-06 | 4.975235e-07
345.85 | 1.180554e-06 | 5.141482e-07
346.55 | 1.409122e-06 | 5.321554e-07
347.15 | 1.753701e-06 | 5.452638e-07
347.45 | 1.711303e-06 | 5.411007e-07
348.25 | 1.63798e-06 | 5.688786e-07
349.05 | 1.872835e-06 | 5.978124e-07
349.85 | 1.887054e-06 | 6.279062e-07
350.75 | 1.955184e-06 | 6.663663e-07
351.65 | 2.123055e-06 | 7.064308e-07
352.75 | 2.398202e-06 | 7.643713e-07
353.55 | 2.309609e-06 | 7.992193e-07
354.65 | 2.299631e-06 | 8.624191e-07
355.55 | 2.4836e-06 | 9.092102e-07
356.55 | 2.618813e-06 | 9.678725e-07
357.45 | 2.542727e-06 | 1.018176e-06
358.45 | 2.982627e-06 | 1.08144e-06
359.35 | 2.772538e-06 | 1.135305e-06
360.45 | 3.14695e-06 | 1.215698e-06
361.45 | 3.331298e-06 | 1.28619e-06
362.55 | 3.292426e-06 | 1.373068e-06
363.45 | 3.707547e-06 | 1.434112e-06
364.45 | 3.638984e-06 | 1.512349e-06
365.55 | 3.845647e-06 | 1.609273e-06
366.25 | 3.763197e-06 | 1.643046e-06
367.35 | 4.308192e-06 | 1.746768e-06
368.55 | 4.277198e-06 | 1.872486e-06
369.45 | 4.627899e-06 | 1.945279e-06
370.35 | 4.402329e-06 | 2.020452e-06
371.55 | 4.686293e-06 | 2.160131e-06
372.15 | 4.936744e-06 | 2.175429e-06
373.55 | 4.898957e-06 | 2.369348e-06
374.55 | 5.235962e-06 | 2.47618e-06
375.15 | 5.401344e-06 | 2.49008e-06
376.45 | 5.543614e-06 | 2.679614e-06
377.45 | 5.610168e-06 | 2.796526e-06
378.25 | 5.572086e-06 | 2.862852e-06
378.75 | 5.932173e-06 | 2.851456e-06
379.75 | 6.342092e-06 | 2.981004e-06
381.35 | 6.319966e-06 | 3.290988e-06
381.75 | 6.404211e-06 | 3.241214e-06
382.85 | 6.445379e-06 | 3.412105e-06
384.25 | 6.657104e-06 | 3.686312e-06
385.25 | 6.91309e-06 | 3.82992e-06
386.65 | 6.807027e-06 | 4.12244e-06
387.65 | 7.029305e-06 | 4.269629e-06
388.75 | 7.336343e-06 | 4.460108e-06
389.15 | 7.258362e-06 | 4.375512e-06
389.85 | 7.165083e-06 | 4.419965e-06
391.05 | 7.218224e-06 | 4.669341e-06
392.15 | 7.37947e-06 | 4.881257e-06
393.15 | 7.376638e-06 | 5.052886e-06
394.25 | 7.387786e-06 | 5.272442e-06
395.15 | 7.422776e-06 | 5.401556e-06
396.95 | 7.618259e-06 | 5.976076e-06
397.55 | 7.742411e-06 | 5.941098e-06
398.35 | 8.050613e-06 | 6.017908e-06
399.25 | 7.741319e-06 | 6.150767e-06
400.15 | 8.120183e-06 | 6.286004e-06
401.05 | 8.003351e-06 | 6.423404e-06
401.95 | 8.227548e-06 | 6.56228e-06
403.35 | 8.253028e-06 | 6.986361e-06
404.55 | 7.935443e-06 | 7.294649e-06
405.85 | 8.635462e-06 | 7.665704e-06
406.45 | 8.413042e-06 | 7.592236e-06
407.25 | 8.83247e-06 | 7.6542e-06
407.95 | 8.408798e-06 | 7.656786e-06
409.55 | 8.584e-06 | 8.242515e-06
410.55 | 8.585407e-06 | 8.421544e-06
411.55 | 8.829762e-06 | 8.598662e-06
412.55 | 8.555858e-06 | 8.772513e-06
413.25 | 8.615082e-06 | 8.732753e-06
414.15 | 8.772943e-06 | 8.838563e-06
415.35 | 8.569747e-06 | 9.155436e-06
416.55 | 8.565347e-06 | 9.464027e-06
417.45 | 8.59881e-06 | 9.537659e-06
418.25 | 8.875909e-06 | 9.534039e-06
419.25 | 8.895582e-06 | 9.680713e-06
420.35 | 8.879112e-06 | 9.895276e-06
420.95 | 8.717464e-06 | 9.716967e-06
422.25 | 8.968299e-06 | 1.007936e-05
423.55 | 8.94777e-06 | 1.042489e-05
424.75 | 8.838505e-06 | 1.067127e-05
425.65 | 9.12416e-06 | 1.065454e-05
426.25 | 8.889935e-06 | 1.039586e-05
427.25 | 9.050912e-06 | 1.046551e-05
427.85 | 8.844485e-06 | 1.021193e-05
428.95 | 8.862967e-06 | 1.035573e-05
430.15 | 9.079892e-06 | 1.05608e-05
431.45 | 9.367624e-06 | 1.082446e-05
432.05 | 9.426125e-06 | 1.050421e-05
433.05 | 9.352739e-06 | 1.051279e-05
434.25 | 9.210536e-06 | 1.066635e-05
434.85 | 9.593435e-06 | 1.033179e-05
436.15 | 9.569159e-06 | 1.055123e-05
437.15 | 9.589782e-06 | 1.051341e-05
438.15 | 9.536207e-06 | 1.046781e-05
439.25 | 9.53297e-06 | 1.049229e-05
440.35 | 9.649559e-06 | 1.050452e-05
441.25 | 9.522253e-06 | 1.035534e-05
442.05 | 9.653818e-06 | 1.013895e-05
443.15 | 9.297337e-06 | 1.015683e-05
444.35 | 9.58245e-06 | 1.024261e-05
445.35 | 1.011488e-05 | 1.017072e-05
446.15 | 9.695338e-06 | 9.959849e-06
447.35 | 9.648447e-06 | 1.005396e-05
448.35 | 9.641048e-06 | 9.998904e-06
449.15 | 9.844936e-06 | 9.809221e-06
450.35 | 9.897403e-06 | 9.921279e-06
451.35 | 9.812008e-06 | 9.876456e-06
452.25 | 9.967958e-06 | 9.7837e-06
453.25 | 1.02171e-05 | 9.786737e-06
454.35 | 1.009675e-05 | 9.854449e-06
455.35 | 1.008535e-05 | 9.855551e-06
456.35 | 1.021118e-05 | 9.864731e-06
457.25 | 1.020719e-05 | 9.81274e-06
458.35 | 1.029978e-05 | 9.910385e-06
459.15 | 1.036198e-05 | 9.80238e-06
460.05 | 1.033736e-05 | 9.778039e-06
461.25 | 1.02789e-05 | 9.969169e-06
462.25 | 1.044379e-05 | 1.001584e-05
463.05 | 1.033199e-05 | 9.926606e-06
464.25 | 1.057139e-05 | 1.012502e-05
465.25 | 1.067969e-05 | 1.017584e-05
466.25 | 1.038282e-05 | 1.022564e-05
467.25 | 1.077176e-05 | 1.027426e-05
468.45 | 1.057757e-05 | 1.046123e-05
469.35 | 1.072655e-05 | 1.042227e-05
470.15 | 1.071714e-05 | 1.031447e-05
471.25 | 1.052767e-05 | 1.042088e-05
472.35 | 1.073579e-05 | 1.051681e-05
473.05 | 1.027838e-05 | 1.032077e-05
474.05 | 1.048267e-05 | 1.034252e-05
475.25 | 1.067804e-05 | 1.049667e-05
476.25 | 1.034894e-05 | 1.049458e-05
477.15 | 1.075357e-05 | 1.04161e-05
478.45 | 1.024133e-05 | 1.061459e-05
479.35 | 1.015193e-05 | 1.051246e-05
480.35 | 1.00626e-05 | 1.048052e-05
481.25 | 9.952009e-06 | 1.037433e-05
482.35 | 1.026856e-05 | 1.040482e-05
483.35 | 1.023855e-05 | 1.035733e-05
484.15 | 1.020682e-05 | 1.017195e-05
485.25 | 1.018483e-05 | 1.019293e-05
486.25 | 1.001877e-05 | 1.013878e-05
487.05 | 9.929427e-06 | 9.95124e-06
488.05 | 9.983366e-06 | 9.900646e-06
489.25 | 1.014572e-05 | 9.974417e-06
490.25 | 1.021108e-05 | 9.907143e-06
491.05 | 1.030477e-05 | 9.712136e-06
492.35 | 9.919182e-06 | 9.837466e-06
493.35 | 9.731192e-06 | 9.758317e-06
494.25 | 9.753121e-06 | 9.616378e-06
495.35 | 9.651541e-06 | 9.601005e-06
496.25 | 9.627366e-06 | 9.457957e-06
497.05 | 9.594984e-06 | 9.261472e-06
498.05 | 9.595116e-06 | 9.191204e-06
499.25 | 9.219984e-06 | 9.235183e-06
500.25 | 9.108869e-06 | 9.15233e-06
501.05 | 9.32697e-06 | 8.955945e-06
502.25 | 9.24404e-06 | 8.993389e-06
503.25 | 8.749498e-06 | 8.908225e-06
504.15 | 9.110557e-06 | 8.767929e-06
504.95 | 8.797871e-06 | 8.579317e-06
506.25 | 8.622978e-06 | 8.665607e-06
506.95 | 8.831432e-06 | 8.420615e-06
508.05 | 8.321791e-06 | 8.397411e-06
509.25 | 8.237955e-06 | 8.420679e-06
510.35 | 8.381712e-06 | 8.382175e-06
511.15 | 8.135057e-06 | 8.186972e-06
512.05 | 7.839534e-06 | 8.051674e-06
513.25 | 7.851917e-06 | 8.066541e-06
514.05 | 8.123496e-06 | 7.87831e-06
514.95 | 7.82769e-06 | 7.747451e-06
516.15 | 7.618412e-06 | 7.75934e-06
517.45 | 7.78312e-06 | 7.80907e-06
517.95 | 7.398101e-06 | 7.476941e-06
519.05 | 7.715667e-06 | 7.437592e-06
520.25 | 7.627555e-06 | 7.43674e-06
521.05 | 7.467938e-06 | 7.251578e-06
522.05 | 7.703902e-06 | 7.160203e-06
523.25 | 7.35132e-06 | 7.152265e-06
524.15 | 7.146393e-06 | 7.009579e-06
524.95 | 6.985742e-06 | 6.83092e-06
526.25 | 7.043893e-06 | 6.860643e-06
527.25 | 6.839264e-06 | 6.757731e-06
528.15 | 6.934685e-06 | 6.615851e-06
529.15 | 6.662302e-06 | 6.5081e-06
530.25 | 6.311692e-06 | 6.44636e-06
531.25 | 6.302476e-06 | 6.35102e-06
531.75 | 5.926349e-06 | 6.067829e-06
533.15 | 6.260284e-06 | 6.121152e-06
534.25 | 6.238441e-06 | 6.055321e-06
535.15 | 6.075441e-06 | 5.909683e-06
536.15 | 5.900664e-06 | 5.81053e-06
537.45 | 5.873439e-06 | 5.818798e-06
538.25 | 5.655129e-06 | 5.645577e-06
539.15 | 5.54608e-06 | 5.513327e-06
539.85 | 5.595233e-06 | 5.324804e-06
541.05 | 5.378618e-06 | 5.297745e-06
541.85 | 5.080924e-06 | 5.146152e-06
542.95 | 5.017748e-06 | 5.087956e-06
544.15 | 5.345673e-06 | 5.055135e-06
545.15 | 5.033251e-06 | 4.960615e-06
545.95 | 4.797706e-06 | 4.811719e-06
547.15 | 4.700575e-06 | 4.776893e-06
548.35 | 4.837669e-06 | 4.736096e-06
548.85 | 4.42733e-06 | 4.509572e-06
549.95 | 4.628873e-06 | 4.449241e-06
551.05 | 4.368253e-06 | 4.385887e-06
551.75 | 4.420115e-06 | 4.224655e-06
552.65 | 4.464429e-06 | 4.11842e-06
554.15 | 4.290784e-06 | 4.150745e-06
555.05 | 4.370031e-06 | 4.035635e-06
555.95 | 4.211472e-06 | 3.923795e-06
557.25 | 3.98885e-06 | 3.899676e-06
558.45 | 3.797972e-06 | 3.847312e-06
559.35 | 3.807771e-06 | 3.72918e-06
559.95 | 3.478854e-06 | 3.556192e-06
561.05 | 3.50141e-06 | 3.489819e-06
561.95 | 3.452812e-06 | 3.384786e-06
562.75 | 3.430441e-06 | 3.264895e-06
564.15 | 3.225702e-06 | 3.254905e-06
565.25 | 3.119133e-06 | 3.185548e-06
566.05 | 3.376205e-06 | 3.065054e-06
566.95 | 3.06595e-06 | 2.966769e-06
568.15 | 2.942587e-06 | 2.918483e-06
569.15 | 2.606812e-06 | 2.836523e-06
569.85 | 2.993238e-06 | 2.707974e-06
571.05 | 2.861249e-06 | 2.661869e-06
572.15 | 2.579209e-06 | 2.602757e-06
572.85 | 2.571038e-06 | 2.485831e-06
573.95 | 2.300167e-06 | 2.427656e-06
575.25 | 2.445236e-06 | 2.393749e-06
576.05 | 2.19299e-06 | 2.294544e-06
576.85 | 2.382825e-06 | 2.200888e-06
578.15 | 2.112276e-06 | 2.168462e-06
579.45 | 2.328995e-06 | 2.132461e-06
580.15 | 2.017586e-06 | 2.028487e-06
581.05 | 2.093872e-06 | 1.95197e-06
582.05 | 2.113334e-06 | 1.888136e-06
582.95 | 2.075171e-06 | 1.815976e-06
583.75 | 1.853095e-06 | 1.737407e-06
585.15 | 1.696895e-06 | 1.715465e-06
586.25 | 1.469786e-06 | 1.663728e-06
586.95 | 1.563071e-06 | 1.57892e-06
588.05 | 1.780414e-06 | 1.53123e-06
589.25 | 1.310307e-06 | 1.491011e-06
590.15 | 1.510399e-06 | 1.42774e-06
590.85 | 1.345015e-06 | 1.353325e-06
592.15 | 1.62176e-06 | 1.324079e-06
592.95 | 1.234714e-06 | 1.260426e-06
593.75 | 1.335903e-06 | 1.20069e-06
594.95 | 1.26037e-06 | 1.168035e-06
595.95 | 7.806579e-07 | 1.12333e-06
596.75 | 9.748394e-07 | 1.069062e-06
597.75 | 9.05621e-07 | 1.028585e-06
599.05 | 1.160023e-06 | 1.004671e-06
599.95 | 8.582016e-07 | 9.601754e-07
600.75 | 1.051099e-06 | 9.13472e-07
602.05 | 9.260983e-07 | 8.920565e-07
603.25 | 8.550766e-07 | 8.655745e-07
604.15 | 6.451482e-07 | 8.266268e-07
605.05 | 9.516763e-07 | 7.899303e-07
606.35 | 8.521102e-07 | 7.70662e-07
607.25 | 7.304085e-07 | 7.361308e-07
607.95 | 8.99119e-07 | 6.967732e-07
609.15 | 7.599795e-07 | 6.773752e-07
610.45 | 7.054866e-07 | 6.613201e-07
611.05 | 6.982501e-07 | 6.230192e-07
611.95 | 4.819163e-07 | 5.970584e-07
613.35 | 4.542804e-07 | 5.870667e-07
614.25 | 8.704504e-07 | 5.623577e-07
614.65 | 5.632069e-07 | 5.260026e-07
615.85 | 2.750328e-07 | 5.134196e-07
616.85 | 3.976253e-07 | 4.960003e-07
617.85 | 3.579671e-07 | 4.79337e-07
618.85 | 5.304585e-07 | 4.634598e-07
620.05 | 3.260945e-07 | 4.527077e-07
620.85 | 4.907138e-07 | 4.334055e-07
621.85 | 1.863751e-07 | 4.195271e-07
623.05 | 3.445755e-07 | 4.102457e-07
624.35 | 4.849797e-07 | 4.028983e-07
624.95 | 4.435101e-07 | 3.820578e-07
625.85 | 4.503179e-07 | 3.683137e-07
627.15 | 3.247223e-07 | 3.621493e-07
627.95 | 5.702716e-07 | 3.471471e-07
628.75 | 2.64677e-07 | 3.329777e-07
629.95 | 3.146163e-07 | 3.258106e-07
631.25 | 5.30704e-07 | 3.199135e-07
631.85 | 4.32304e-07 | 3.032174e-07
632.85 | 4.34593e-08 | 2.932536e-07
634.05 | 2.017414e-07 | 2.861482e-07
634.95 | 4.489284e-07 | 2.747513e-07
635.95 | -9.289882e-08 | 2.649245e-07
637.15 | 3.669318e-07 | 2.57623e-07
638.05 | 3.980051e-07 | 2.464469e-07
638.85 | 4.106853e-07 | 2.341197e-07
639.95 | -6.332911e-08 | 2.258634e-07
641.25 | 4.88401e-07 | 2.199359e-07
641.95 | 2.247882e-07 | 2.07265e-07
642.85 | 1.897263e-07 | 1.971915e-07
644.05 | 3.081036e-07 | 1.901476e-07
644.85 | 3.380212e-07 | 1.795522e-07
645.55 | 1.072312e-08 | 1.687195e-07
646.75 | 8.023978e-08 | 1.624139e-07
647.95 | 1.174596e-07 | 1.560719e-07
648.85 | 6.026909e-08 | 1.476213e-07
649.75 | 3.357277e-08 | 1.396285e-07
651.05 | 6.977003e-08 | 1.346478e-07
651.95 | -1.441964e-07 | 1.272053e-07
652.85 | 1.76972e-07 | 1.202679e-07
654.05 | 3.507922e-09 | 1.154698e-07
655.05 | 1.683719e-08 | 1.09792e-07
655.75 | 3.335258e-07 | 1.030186e-07
656.75 | 1.324629e-07 | 9.834074e-08
657.95 | 1.623061e-07 | 9.49416e-08
659.05 | -5.106547e-08 | 9.132999e-08
659.95 | 5.022822e-08 | 8.716659e-08
661.15 | 3.081717e-08 | 8.46695e-08
661.85 | 1.551158e-07 | 8.041533e-08
662.55 | 1.48006e-07 | 7.668695e-08
663.85 | 1.854823e-07 | 7.564474e-08
664.95 | -6.607701e-09 | 7.402983e-08
665.75 | -7.466484e-09 | 7.158174e-08
666.55 | 5.308919e-08 | 6.948123e-08
667.65 | 1.801923e-07 | 6.871602e-08
668.45 | -1.69068e-08 | 6.71224e-08
669.45 | 2.31449e-07 | 6.645715e-08
670.65 | -4.298183e-08 | 6.664457e-08
671.75 | -7.615636e-08 | 6.66317e-08
672.75 | -1.511731e-07 | 6.642746e-08
673.65 | 1.553337e-07 | 6.604409e-08
674.85 | 1.644511e-07 | 6.676652e-08
675.85 | -1.444133e-08 | 6.697542e-08
676.95 | 7.418091e-08 | 6.769636e-08
678.05 | 5.378291e-08 | 6.846439e-08
678.95 | -1.442507e-08 | 6.863357e-08
679.65 | 3.56201e-08 | 6.821823e-08
680.65 | 1.43715e-07 | 6.89613e-08
681.85 | -2.068846e-07 | 7.048763e-08
682.85 | -4.530616e-08 | 7.136199e-08
683.75 | -6.21719e-08 | 7.194992e-08
684.75 | 1.24039e-07 | 7.297551e-08
685.95 | 1.837561e-08 | 7.480786e-08
686.55 | -3.425806e-08 | 7.444639e-08
687.65 | -2.824096e-08 | 7.604762e-08
688.75 | 1.230247e-07 | 7.770371e-08
689.65 | 3.637969e-08 | 7.863153e-08
690.95 | -6.227101e-09 | 8.119991e-08
692.05 | 5.824119e-08 | 8.300809e-08
693.05 | 3.652331e-08 | 8.445089e-08
693.55 | 8.771742e-08 | 8.386184e-08
694.75 | -3.835127e-09 | 8.626503e-08
695.55 | -3.304044e-07 | 8.700285e-08
696.45 | -1.355062e-07 | 8.821169e-08
697.55 | -1.396907e-07 | 9.032681e-08
698.65 | 2.534929e-07 | 9.247578e-08
699.55 | 2.755519e-07 | 9.374784e-08
700.55 | 1.462807e-07 | 9.550667e-08
701.65 | -8.849957e-08 | 9.775893e-08
703.05 | -4.965891e-08 | 1.014782e-07
704.05 | -6.995349e-08 | 1.032731e-07
704.95 | -1.146678e-07 | 1.045918e-07
706.15 | -3.272507e-07 | 1.074467e-07
706.95 | -7.911921e-08 | 1.08264e-07
707.95 | -2.025629e-07 | 1.100868e-07
708.95 | 7.153981e-08 | 1.119815e-07
709.95 | -2.390216e-07 | 1.13946e-07
710.75 | -7.536891e-08 | 1.147887e-07
711.85 | 1.729351e-07 | 1.172814e-07
712.85 | -3.04152e-08 | 1.192269e-07
713.95 | -9.363078e-08 | 1.217471e-07
714.55 | -3.261389e-07 | 1.2144e-07
715.45 | -1.293367e-07 | 1.228746e-07
716.65 | -2.150806e-07 | 1.260439e-07
717.45 | 2.909116e-07 | 1.268776e-07
718.55 | -1.930772e-07 | 1.294908e-07
719.45 | -2.188031e-07 | 1.309078e-07
720.25 | -1.284551e-07 | 1.317298e-07
721.55 | 1.417088e-07 | 1.356054e-07
722.95 | -2.904496e-08 | 1.40122e-07
723.75 | -7.115895e-08 | 1.40801e-07
724.25 | -6.898374e-08 | 1.396075e-07
725.45 | -2.10686e-08 | 1.429143e-07
726.45 | -3.519233e-07 | 1.449073e-07
727.45 | -2.679962e-07 | 1.468899e-07
728.55 | 1.636566e-07 | 1.495221e-07
729.85 | -3.727615e-07 | 1.534898e-07
730.65 | -4.352262e-07 | 1.540052e-07
731.45 | 1.440818e-07 | 1.545325e-07
732.45 | 1.809615e-07 | 1.564375e-07
733.55 | 1.062442e-07 | 1.590148e-07
734.45 | 2.812382e-08 | 1.601507e-07
735.45 | 1.920543e-07 | 1.619766e-07
736.55 | 3.430212e-07 | 1.644872e-07
736.85 | 7.033802e-08 | 1.612664e-07
737.55 | -9.833953e-08 | 1.609954e-07
738.55 | -2.716936e-08 | 1.628458e-07
739.35 | 2.737741e-08 | 1.632423e-07
740.15 | -3.1387e-07 | 1.636321e-07
740.85 | 2.631352e-07 | 1.632219e-07
741.75 | -1.668335e-07 | 1.643137e-07
742.45 | 3.007919e-07 | 1.64044e-07
743.25 | 4.179335e-08 | 1.643941e-07
744.45 | 2.807603e-07 | 1.675513e-07
745.75 | 1.701882e-07 | 1.713606e-07
746.45 | -1.398472e-07 | 1.707052e-07
747.45 | -3.157819e-07 | 1.722201e-07
748.45 | 2.256475e-07 | 1.736663e-07
749.05 | -1.37235e-08 | 1.721303e-07
749.95 | -6.344596e-07 | 1.727899e-07
751.05 | -8.931672e-08 | 1.748545e-07
751.85 | 2.240988e-07 | 1.746198e-07
752.75 | 1.639235e-07 | 1.750796e-07
753.65 | 8.112809e-08 | 1.75481e-07
754.65 | 7.768031e-08 | 1.764352e-07
755.65 | -2.177322e-07 | 1.774019e-07
756.45 | 2.381236e-07 | 1.769176e-07
757.65 | 6.240495e-08 | 1.792026e-07
758.45 | 6.926405e-08 | 1.784063e-07
759.25 | -1.408967e-07 | 1.775678e-07
760.65 | 8.374194e-08 | 1.810589e-07
761.75 | 1.217783e-07 | 1.82129e-07
762.55 | 2.138511e-07 | 1.808425e-07
763.75 | -1.571671e-07 | 1.824431e-07
764.55 | 2.226294e-07 | 1.809275e-07
765.25 | 4.416341e-07 | 1.786396e-07
766.15 | -1.285421e-07 | 1.777824e-07
767.15 | 2.72883e-07 | 1.775382e-07
768.05 | 4.272686e-07 | 1.764587e-07
768.75 | -3.066337e-07 | 1.738882e-07
769.75 | -2.692289e-07 | 1.733728e-07
771.05 | -1.435366e-07 | 1.747894e-07
771.75 | -3.448462e-07 | 1.718415e-07
772.65 | 3.737835e-08 | 1.702373e-07
773.75 | -4.041232e-07 | 1.698667e-07
774.65 | -3.072202e-07 | 1.67976e-07
775.65 | 5.967537e-07 | 1.666437e-07
776.85 | -4.585969e-07 | 1.664586e-07
777.95 | -5.071152e-07 | 1.653851e-07
778.55 | 4.427686e-07 | 1.609568e-07
779.35 | -5.851329e-07 | 1.578425e-07
780.35 | 5.657548e-07 | 1.558923e-07
781.25 | -6.915207e-07 | 1.532023e-07
781.85 | -5.214006e-07 | 1.487016e-07
782.95 | -5.709723e-07 | 1.47094e-07
784.25 | -3.786571e-07 | 1.464036e-07
785.35 | 9.176922e-07 | 1.443253e-07
786.45 | 9.14209e-07 | 1.419254e-07
787.55 | -9.756403e-08 | 1.394755e-07
788.25 | -7.351579e-07 | 1.349314e-07
788.85 | 7.240156e-06 | 1.298178e-07
789.95 | 2.65198e-06 | 1.272253e-07
790.85 | -1.580992e-06 | 1.235289e-07
800.85 |  | 1.193309e-07
810.85 |  | 1.169028e-07
820.85 |  | 1.134233e-07
830.85 |  | 1.098541e-07
840.85 |  | 1.038624e-07
850.85 |  | 9.96625e-08
860.85 |  | 9.51569e-08
870.85 |  | 8.843362e-08
880.85 |  | 8.350103e-08
890.85 |  | 7.970344e-08
900.85 |  | 7.377733e-08
910.85 |  | 6.912822e-08
920.85 |  | 6.551024e-08
930.85 |  | 6.181378e-08
940.85 |  | 5.766116e-08
950.85 |  | 5.441286e-08
960.85 |  | 5.113868e-08
970.85 |  | 4.787759e-08
980.85 |  | 4.466359e-08
990.85 |  | 4.214477e-08
1000.85 |  | 3.959931e-08
1010.85 |  | 3.62535e-08
1020.85 |  | 3.411432e-08
1030.85 |  | 3.233235e-08
1040.85 |  | 3.005779e-08
1050.85 |  | 2.837293e-08
1060.85 |  | 2.666982e-08
1070.85 |  | 2.460379e-08
803.45 |  | 2.263802e-08
803.05 |  | 2.108802e-08
803.05 |  | 1.987018e-08
803.25 |  | 1.844231e-08
803.15 |  | 1.738328e-08
803.15 |  | 1.63797e-08
803.15 |  | 1.531514e-08
803.25 |  | 1.405968e-08
802.95 |  | 1.3069e-08
803.05 |  | 1.220082e-08
803.25 |  | 1.143626e-08
813.25
823.25
833.25
843.25
853.25
863.25
873.25
883.25
893.25
903.25
913.25
923.25
933.25
943.25
953.25
963.25
973.25
983.25
993.25
1003.25
1013.25
1023.25
1033.25
1043.25
1053.25
1063.25