## Sheet1
T / K | Cgobsrved / mol m-3 | Cgsimulated3 / mol m-3
343.15 | 7.257192e-07 | 1.175114e-06
343.35 | 1.139664e-06 | 3.059091e-09
343.65 | 5.831229e-07 | 3.120796e-09
344.05 | 1.104545e-06 | 3.220587e-09
344.45 | 9.951976e-07 | 3.322829e-09
345.15 | 1.849484e-07 | 3.546151e-09
345.45 | 8.543062e-07 | 3.61754e-09
346.35 | 1.198231e-06 | 3.944732e-09
346.95 | 4.943966e-07 | 4.155871e-09
347.95 | 6.314505e-07 | 4.574197e-09
348.35 | 5.757034e-07 | 4.705805e-09
349.45 | 3.257291e-07 | 5.225636e-09
349.95 | 4.475043e-07 | 5.426821e-09
350.75 | 5.908191e-07 | 5.818822e-09
351.75 | 3.480264e-07 | 6.369981e-09
352.65 | -4.977737e-08 | 6.887767e-09
353.65 | 5.943711e-07 | 7.517047e-09
354.65 | 1.169125e-07 | 8.19278e-09
355.55 | 3.261095e-07 | 8.81801e-09
356.55 | -8.862061e-08 | 9.577752e-09
357.55 | 3.072777e-07 | 1.038531e-08
358.65 | -1.787267e-07 | 1.135839e-08
359.55 | 1.75294e-07 | 1.21452e-08
360.55 | 1.024425e-08 | 1.309686e-08
361.45 | 4.844797e-07 | 1.396321e-08
362.55 | -4.810044e-07 | 1.517051e-08
363.45 | 1.505707e-07 | 1.612083e-08
364.55 | -6.444463e-08 | 1.746199e-08
365.65 | -2.583114e-07 | 1.886388e-08
366.35 | -1.247724e-07 | 1.95495e-08
367.25 | -9.275532e-07 | 2.065326e-08
368.45 | -8.985232e-08 | 2.243801e-08
369.25 | -6.272342e-11 | 2.338813e-08
370.35 | -7.612545e-07 | 2.507406e-08
371.45 | -5.951406e-07 | 2.680485e-08
372.35 | -7.7906e-07 | 2.805251e-08
373.35 | -3.865193e-07 | 2.964177e-08
374.15 | -1.806956e-07 | 3.068158e-08
375.55 | -3.211727e-07 | 3.354472e-08
376.65 | -5.600655e-07 | 3.552647e-08
377.45 | -3.86526e-07 | 3.65113e-08
377.85 | -4.504336e-07 | 3.613887e-08
379.25 | -5.875815e-07 | 3.926474e-08
380.05 | -8.855353e-07 | 4.022159e-08
381.35 | -7.908369e-07 | 4.308298e-08
382.35 | -1.747495e-07 | 4.475252e-08
383.45 | -3.503325e-07 | 4.677689e-08
384.45 | -7.393383e-07 | 4.838396e-08
385.35 | -6.982118e-07 | 4.955524e-08
386.25 | -6.188737e-07 | 5.063531e-08
387.15 | -4.091525e-07 | 5.166697e-08
388.35 | -1.027888e-06 | 5.404616e-08
389.55 | -2.790026e-07 | 5.6344e-08
390.25 | -4.870563e-07 | 5.605585e-08
391.05 | -6.055006e-07 | 5.624492e-08
391.85 | -1.689029e-07 | 5.638405e-08
393.15 | 1.076073e-07 | 5.894109e-08
394.65 | -7.468117e-07 | 6.232248e-08
395.95 | -3.311416e-07 | 6.44897e-08
396.35 | 2.156533e-07 | 6.166101e-08
397.25 | 1.070495e-08 | 6.153806e-08
398.55 | -5.656911e-07 | 6.332027e-08
399.65 | -5.93768e-08 | 6.386508e-08
400.85 | -5.417932e-07 | 6.484282e-08
401.15 | -2.132466e-07 | 6.077461e-08
402.45 | 1.396726e-07 | 6.207049e-08
403.35 | -4.97472e-08 | 6.104239e-08
404.05 | -2.727069e-07 | 5.896137e-08
404.75 | -1.536928e-07 | 5.695736e-08
406.65 | -6.96741e-08 | 6.069787e-08
407.75 | -3.714264e-07 | 6.000013e-08
408.25 | 1.993616e-07 | 5.632845e-08
409.65 | -6.767951e-07 | 5.703389e-08
410.65 | -5.367928e-07 | 5.560106e-08
411.05 | -4.009155e-07 | 5.154803e-08
412.55 | -5.781475e-07 | 5.243116e-08
413.45 | -6.90396e-07 | 5.049276e-08
414.05 | -8.724021e-07 | 4.744071e-08
415.05 | -7.715699e-07 | 4.614097e-08
416.25 | -6.254855e-07 | 4.554439e-08
416.85 | -9.225336e-08 | 4.269873e-08
418.35 | -3.92861e-07 | 4.316627e-08
419.65 | -1.825315e-07 | 4.270061e-08
420.45 | -2.231514e-07 | 4.043019e-08
421.15 | -1.750422e-07 | 3.803338e-08
421.85 | -4.195197e-07 | 3.586982e-08
422.95 | -1.194397e-06 | 3.504255e-08
424.35 | -2.770455e-07 | 3.505263e-08
425.35 | -8.571295e-08 | 3.381145e-08
426.25 | -1.083457e-06 | 3.236538e-08
427.55 | -4.064848e-07 | 3.209039e-08
428.75 | -6.836163e-07 | 3.150692e-08
429.25 | 1.503434e-07 | 2.915377e-08
430.35 | -4.040242e-07 | 2.851511e-08
430.85 | -6.493999e-07 | 2.657499e-08
432.15 | -7.265998e-07 | 2.676007e-08
432.95 | -9.832458e-07 | 2.574229e-08
434.05 | -1.056522e-06 | 2.553831e-08
435.05 | -6.2986e-07 | 2.517018e-08
435.95 | -9.146075e-07 | 2.467134e-08
437.25 | -1.104381e-06 | 2.514308e-08
438.15 | -6.597341e-07 | 2.479948e-08
439.15 | -3.117153e-07 | 2.484955e-08
440.45 | -8.084945e-07 | 2.566785e-08
441.55 | -1.018217e-06 | 2.609297e-08
442.35 | -1.174649e-06 | 2.589978e-08
443.35 | -9.647081e-07 | 2.634719e-08
444.35 | -7.031979e-07 | 2.691565e-08
445.25 | -9.80039e-07 | 2.734612e-08
446.35 | -5.452584e-07 | 2.842842e-08
447.45 | -6.763611e-07 | 2.962967e-08
448.35 | -4.020514e-07 | 3.037463e-08
449.15 | -1.108809e-06 | 3.093901e-08
450.25 | -6.547403e-07 | 3.251022e-08
451.35 | -6.529464e-07 | 3.419205e-08
452.25 | -6.556084e-07 | 3.531956e-08
453.15 | -8.810868e-07 | 3.653594e-08
454.25 | -1.207965e-07 | 3.854058e-08
455.25 | -3.305516e-07 | 4.027305e-08
456.05 | -1.176381e-06 | 4.132465e-08
457.25 | -5.642176e-07 | 4.402531e-08
458.35 | -8.432836e-07 | 4.642319e-08
459.25 | -1.937314e-07 | 4.804265e-08
460.25 | -8.498797e-07 | 5.018497e-08
461.35 | -6.801893e-07 | 5.288279e-08
462.35 | -3.885184e-07 | 5.518836e-08
463.25 | -2.160656e-07 | 5.707376e-08
464.35 | -3.046448e-07 | 6.004852e-08
465.45 | -4.166876e-08 | 6.318334e-08
466.25 | -9.328055e-07 | 6.475636e-08
466.95 | -7.53378e-07 | 6.57841e-08
468.15 | -6.532623e-07 | 6.988529e-08
469.15 | -9.092529e-07 | 7.28718e-08
470.05 | -9.750719e-07 | 7.531008e-08
471.15 | -8.029433e-07 | 7.913743e-08
472.25 | -4.415015e-07 | 8.316342e-08
473.15 | -1.915963e-07 | 8.591746e-08
474.25 | -7.454676e-07 | 9.02334e-08
475.35 | -1.589456e-07 | 9.470224e-08
476.25 | -2.605529e-07 | 9.766619e-08
477.15 | -7.096598e-08 | 1.007486e-07
478.25 | -9.336275e-07 | 1.057039e-07
479.25 | -2.558514e-07 | 1.099084e-07
480.25 | -1.056639e-07 | 1.142574e-07
481.05 | -6.280867e-08 | 1.168088e-07
482.15 | -4.019301e-07 | 1.22477e-07
483.05 | 1.565539e-07 | 1.262471e-07
484.05 | -7.156483e-07 | 1.312244e-07
485.25 | -7.690244e-07 | 1.385944e-07
486.35 | 1.232721e-07 | 1.450451e-07
487.15 | -6.441897e-07 | 1.480824e-07
488.15 | -6.246338e-07 | 1.537284e-07
489.35 | -8.656487e-07 | 1.62122e-07
490.25 | -1.473375e-07 | 1.667698e-07
491.25 | 4.441595e-07 | 1.729573e-07
492.25 | -4.914869e-07 | 1.79215e-07
493.25 | -1.39818e-07 | 1.858001e-07
494.25 | 4.668428e-07 | 1.927251e-07
495.35 | -3.781543e-07 | 2.01281e-07
496.45 | -5.128563e-07 | 2.10092e-07
497.05 | 8.57647e-07 | 2.10851e-07
498.05 | -2.903571e-07 | 2.18536e-07
499.15 | -4.463895e-07 | 2.281855e-07
500.15 | -5.868646e-07 | 2.362968e-07
501.15 | -1.72727e-07 | 2.446421e-07
502.35 | -4.20361e-07 | 2.570962e-07
503.45 | 7.673672e-08 | 2.678911e-07
504.15 | -3.368791e-07 | 2.707136e-07
505.05 | -7.411975e-08 | 2.779519e-07
506.15 | -5.505443e-07 | 2.89711e-07
507.05 | 5.753893e-07 | 2.973225e-07
508.05 | 1.431807e-07 | 3.074434e-07
509.25 | 3.405983e-09 | 3.225553e-07
510.25 | 4.2992e-07 | 3.331422e-07
511.25 | 7.006734e-07 | 3.440086e-07
512.05 | 4.664552e-07 | 3.499931e-07
513.25 | -2.407637e-07 | 3.667602e-07
514.15 | -4.328226e-07 | 3.757082e-07
515.05 | 3.939317e-07 | 3.849178e-07
516.25 | 1.045216e-07 | 4.029877e-07
517.25 | 1.206475e-07 | 4.155086e-07
518.05 | -1.932528e-07 | 4.219616e-07
519.05 | 1.040876e-06 | 4.351546e-07
520.25 | 3.585781e-07 | 4.553268e-07
521.05 | -5.537425e-07 | 4.624058e-07
522.05 | 9.318072e-08 | 4.764454e-07
523.15 | 1.251318e-06 | 4.942134e-07
524.05 | -3.186408e-07 | 5.052197e-07
525.05 | -6.435515e-08 | 5.201081e-07
526.15 | 6.704255e-07 | 5.389893e-07
527.15 | 1.463602e-07 | 5.543685e-07
528.05 | 2.216349e-07 | 5.661166e-07
529.05 | 1.116572e-06 | 5.820984e-07
530.15 | -2.086383e-08 | 6.024393e-07
531.05 | 5.511436e-07 | 6.146747e-07
531.95 | -1.005651e-06 | 6.267503e-07
533.25 | -1.91469e-08 | 6.570231e-07
534.45 | 3.504131e-07 | 6.837043e-07
535.25 | 4.016148e-07 | 6.915061e-07
536.15 | 4.165184e-07 | 7.043502e-07
537.15 | 2.049801e-06 | 7.222175e-07
538.05 | 5.134342e-07 | 7.353994e-07
539.25 | 7.951194e-07 | 7.637776e-07
540.45 | 1.30269e-06 | 7.924538e-07
541.45 | 1.256977e-06 | 8.107091e-07
542.25 | 1.061949e-06 | 8.183635e-07
543.25 | 1.623891e-06 | 8.371742e-07
544.35 | 7.244307e-07 | 8.610297e-07
545.15 | 5.829477e-07 | 8.686499e-07
545.95 | 7.587549e-07 | 8.771836e-07
547.25 | 1.01924e-06 | 9.14203e-07
548.15 | 3.572263e-07 | 9.273958e-07
548.95 | 1.171013e-06 | 9.34701e-07
550.45 | 8.381771e-07 | 9.850744e-07
551.55 | 1.249946e-06 | 1.010105e-06
552.55 | 9.210657e-08 | 1.028496e-06
553.55 | 6.627825e-07 | 1.046805e-06
554.75 | 1.995282e-06 | 1.07839e-06
555.75 | 1.682065e-06 | 1.095967e-06
556.35 | 1.3935e-06 | 1.086018e-06
557.25 | 7.28571e-07 | 1.097278e-06
558.15 | 1.300361e-06 | 1.108423e-06
559.15 | 1.491816e-06 | 1.126341e-06
560.15 | 6.370449e-07 | 1.143873e-06
561.25 | 3.676058e-07 | 1.168122e-06
561.95 | 1.178059e-06 | 1.163045e-06
562.85 | 1.715744e-06 | 1.172592e-06
564.05 | 3.317432e-07 | 1.203521e-06
565.05 | 9.279622e-07 | 1.218781e-06
565.85 | 2.760153e-06 | 1.218611e-06
566.95 | 1.607845e-06 | 1.239572e-06
568.05 | 9.268746e-07 | 1.260635e-06
569.15 | 1.275879e-06 | 1.281751e-06
570.05 | 5.583518e-07 | 1.285302e-06
571.05 | 1.78719e-06 | 1.296003e-06
571.85 | 1.778943e-06 | 1.290428e-06
572.75 | 2.537895e-06 | 1.29233e-06
573.85 | 2.155136e-06 | 1.308923e-06
575.15 | 1.937226e-06 | 1.339777e-06
575.95 | 1.429757e-06 | 1.329314e-06
576.75 | 1.716039e-06 | 1.318715e-06
578.15 | -7.025407e-07 | 1.354422e-06
579.15 | 4.871166e-07 | 1.355974e-06
579.85 | 2.077136e-06 | 1.333008e-06
581.05 | 1.145558e-06 | 1.349027e-06
582.25 | 6.280048e-07 | 1.362845e-06
582.95 | 7.919235e-07 | 1.334359e-06
583.95 | 5.24124e-07 | 1.330779e-06
585.35 | 1.070901e-06 | 1.357889e-06
586.25 | 2.14745e-06 | 1.341905e-06
586.95 | 1.00334e-06 | 1.310416e-06
587.95 | 1.352501e-06 | 1.301889e-06
589.15 | 4.22028e-07 | 1.306821e-06
589.85 | 1.680643e-06 | 1.273038e-06
590.75 | 1.491583e-06 | 1.254497e-06
592.15 | 6.63223e-07 | 1.270728e-06
593.05 | 1.79744e-06 | 1.248375e-06
593.95 | 1.771407e-06 | 1.225824e-06
595.25 | 6.976881e-07 | 1.23032e-06
596.25 | 1.417225e-06 | 1.211831e-06
597.15 | 1.881652e-06 | 1.186095e-06
598.05 | 1.570565e-06 | 1.160554e-06
599.25 | 7.932762e-07 | 1.154259e-06
600.05 | 1.129114e-06 | 1.121195e-06
600.75 | 5.926743e-07 | 1.083358e-06
601.85 | 2.459999e-06 | 1.069601e-06
602.95 | 1.12408e-06 | 1.056345e-06
603.55 | 8.707432e-07 | 1.015271e-06
604.75 | 1.4535e-06 | 1.008494e-06
606.05 | 1.40831e-06 | 1.006027e-06
606.95 | 3.762964e-07 | 9.802366e-07
607.85 | 5.540889e-07 | 9.553291e-07
609.15 | 1.142051e-06 | 9.518749e-07
610.05 | 7.617378e-07 | 9.266116e-07
610.85 | 9.787679e-07 | 8.974058e-07
612.05 | 5.477269e-07 | 8.890888e-07
613.35 | -6.045267e-08 | 8.849139e-07
613.95 | 4.069424e-07 | 8.468274e-07
614.75 | 7.422206e-07 | 8.20749e-07
616.15 | 1.270165e-06 | 8.226278e-07
617.05 | 4.04817e-07 | 8.011868e-07
617.65 | 1.28764e-06 | 7.681843e-07
618.95 | 2.254842e-06 | 7.665255e-07
620.35 | 9.734519e-07 | 7.682637e-07
620.85 | 8.144074e-08 | 7.323648e-07
621.65 | 9.220373e-07 | 7.113311e-07
623.05 | 1.003658e-06 | 7.145784e-07
624.05 | 1.588968e-07 | 7.016271e-07
624.85 | 6.053848e-07 | 6.818388e-07
626.15 | 5.810714e-07 | 6.809213e-07
627.25 | 3.467501e-07 | 6.731858e-07
627.85 | 1.229465e-06 | 6.487988e-07
628.55 | 1.903877e-07 | 6.293384e-07
630.05 | 1.474967e-06 | 6.386991e-07
630.85 | 8.211846e-07 | 6.234804e-07
631.65 | 3.824565e-07 | 6.096821e-07
632.95 | 7.103564e-07 | 6.136018e-07
634.25 | 1.204149e-06 | 6.175304e-07
634.75 | -1.008499e-07 | 5.952983e-07
635.95 | 5.810526e-08 | 5.977243e-07
637.25 | 4.847998e-07 | 6.036956e-07
638.05 | -5.574066e-09 | 5.936769e-07
638.75 | 1.017611e-06 | 5.812367e-07
640.25 | 1.199756e-06 | 5.954245e-07
641.35 | 6.246674e-07 | 5.978952e-07
641.85 | 3.325131e-07 | 5.818002e-07
642.95 | -1.833734e-07 | 5.855711e-07
644.15 | 5.291303e-07 | 5.929066e-07
644.85 | 3.273026e-07 | 5.846816e-07
645.55 | 4.022685e-07 | 5.775142e-07
646.95 | 8.471711e-07 | 5.92991e-07
647.75 | 2.13532e-08 | 5.894066e-07
648.65 | 1.122576e-06 | 5.895607e-07
649.85 | 9.396389e-07 | 5.995347e-07
651.15 | 2.870194e-07 | 6.127202e-07
651.95 | -2.770241e-07 | 6.095011e-07
652.75 | 6.888164e-07 | 6.06688e-07
654.15 | 1.267106e-06 | 6.235636e-07
654.95 | 8.620326e-07 | 6.203479e-07
655.65 | 1.431365e-06 | 6.141893e-07
656.75 | -7.752315e-08 | 6.213031e-07
658.25 | 9.16761e-07 | 6.413932e-07
658.95 | 2.830786e-08 | 6.341361e-07
659.75 | 3.731252e-07 | 6.30542e-07
661.25 | 1.125418e-06 | 6.502406e-07
662.15 | -3.102636e-07 | 6.484616e-07
662.55 | 3.549497e-07 | 6.307325e-07
663.75 | 3.337944e-07 | 6.40599e-07
664.85 | 1.329098e-06 | 6.461629e-07
665.55 | 6.940541e-07 | 6.381564e-07
666.55 | 1.496055e-06 | 6.403054e-07
667.95 | 7.588844e-08 | 6.555182e-07
668.95 | 1.29852e-06 | 6.566511e-07
669.55 | 5.651606e-07 | 6.443693e-07
671.05 | 1.42468e-06 | 6.619405e-07
672.35 | 4.3104e-07 | 6.720924e-07
672.95 | 7.647601e-07 | 6.59196e-07
674.05 | 7.243056e-07 | 6.637345e-07
675.05 | -2.477948e-07 | 6.641519e-07
675.65 | -4.080729e-08 | 6.51304e-07
676.45 | 1.266439e-06 | 6.458322e-07
677.85 | -3.441553e-07 | 6.598226e-07
679.05 | 8.06447e-07 | 6.672839e-07
679.95 | -1.794304e-07 | 6.650799e-07
680.65 | -2.189296e-07 | 6.56025e-07
682.05 | 1.14089e-06 | 6.701591e-07
682.65 | 1.644421e-06 | 6.579118e-07
683.35 | 5.36312e-07 | 6.504179e-07
684.85 | 4.692142e-07 | 6.691068e-07
685.95 | 7.297378e-07 | 6.741531e-07
686.55 | 7.332789e-07 | 6.627055e-07
687.85 | 1.107932e-06 | 6.751456e-07
689.25 | 8.311904e-07 | 6.908686e-07
689.95 | -5.3542e-07 | 6.826509e-07
690.85 | 4.330913e-07 | 6.818537e-07
692.05 | 3.93948e-07 | 6.914174e-07
693.05 | 1.979909e-06 | 6.941249e-07
693.55 | 7.781896e-07 | 6.80272e-07
694.35 | 5.766213e-07 | 6.773436e-07
695.65 | 4.85571e-07 | 6.907845e-07
696.55 | -9.190842e-08 | 6.910718e-07
697.25 | -2.959748e-07 | 6.848708e-07
698.65 | -1.251361e-06 | 7.023339e-07
699.65 | 9.211693e-07 | 7.06336e-07
700.45 | 1.210055e-07 | 7.029668e-07
701.85 | 1.618431e-07 | 7.200479e-07
702.95 | 1.248408e-06 | 7.262459e-07
703.55 | 3.202466e-07 | 7.149959e-07
704.55 | 4.992926e-07 | 7.177556e-07
705.85 | 4.78358e-07 | 7.304634e-07
707.05 | 3.89495e-07 | 7.390477e-07
707.85 | -3.95384e-07 | 7.331829e-07
708.65 | 5.467429e-07 | 7.27325e-07
709.95 | -8.191353e-07 | 7.384016e-07
710.55 | 5.95412e-07 | 7.247026e-07
711.25 | -7.529874e-07 | 7.14206e-07
712.75 | -5.552116e-08 | 7.30953e-07
713.75 | 4.78197e-07 | 7.301835e-07
714.25 | 3.688938e-07 | 7.117024e-07
715.55 | 5.473464e-07 | 7.19871e-07
716.75 | 1.517707e-06 | 7.236186e-07
717.35 | -1.13628e-07 | 7.067852e-07
718.25 | 1.223731e-06 | 6.998823e-07
719.55 | -6.769334e-07 | 7.052129e-07
720.65 | 7.443789e-07 | 7.028988e-07
721.45 | 7.720162e-07 | 6.902876e-07
722.65 | -1.015127e-06 | 6.898062e-07
724.05 | -5.301567e-07 | 6.943373e-07
724.65 | -1.32312e-07 | 6.728321e-07
725.65 | 1.009914e-06 | 6.636716e-07
726.75 | -1.507863e-07 | 6.567211e-07
727.45 | 5.38056e-08 | 6.373944e-07
728.45 | -1.240739e-06 | 6.266145e-07
730.25 | 2.471112e-07 | 6.372014e-07
731.55 | 1.875614e-06 | 6.306442e-07
732.05 | -5.655565e-07 | 6.018835e-07
733.05 | 3.520892e-06 | 5.87839e-07
734.45 | -1.573818e-06 | 5.818473e-07
734.95 | 7.540456e-07 | 5.52831e-07
735.45 | -9.430924e-07 | 5.258973e-07
736.55 | -7.660342e-07 | 5.127229e-07
737.35 | -3.023546e-06 | 4.923436e-07
737.95 | 6.382965e-06 | 4.681318e-07
739.15 | 2.056553e-05 | 4.564628e-07
740.15 | -1.076736e-05 | 4.400303e-07
740.55 | -6.095121e-06 | 4.125345e-07
750.55 |  | 3.968154e-07
760.55 |  | 3.840628e-07
770.55 |  | 3.652897e-07
780.55 |  | 3.428677e-07
790.55 |  | 3.247675e-07
800.55 |  | 3.078802e-07
810.55 |  | 2.87546e-07
820.55 |  | 2.69397e-07
830.55 |  | 2.617109e-07
840.55 |  | 2.455075e-07
850.55 |  | 2.268487e-07
860.55 |  | 2.133709e-07
870.55 |  | 1.953855e-07
880.55 |  | 1.806012e-07
890.55 |  | 1.683844e-07
900.55 |  | 1.57099e-07
910.55 |  | 1.453636e-07
920.55 |  | 1.334589e-07
930.55 |  | 1.22636e-07
940.55 |  | 1.127088e-07
950.55 |  | 1.006074e-07
960.55 |  | 9.154488e-08
970.55 |  | 8.396173e-08
980.55 |  | 7.539384e-08
990.55 |  | 6.702502e-08
1000.55 |  | 6.051494e-08
1010.55 |  | 5.333982e-08
1020.55 |  | 4.662211e-08
1030.55 |  | 4.133837e-08
1040.55 |  | 3.64285e-08
1050.55 |  | 3.141783e-08
1060.55 |  | 2.708963e-08
1070.55 |  | 2.342294e-08
772.35 |  | 2.010603e-08
773.45 |  | 1.713623e-08
774.45 |  | 1.443555e-08
775.35 |  | 1.202864e-08
776.05 |  | 9.880609e-09
776.85 |  | 8.111285e-09
778.05 |  | 6.695914e-09
779.05 |  | 5.452895e-09
779.85 |  | 4.389665e-09
780.75 |  | 3.507203e-09
781.85 |  | 2.801013e-09
782.55 |  | 2.178981e-09
783.15 |  | 1.678182e-09
784.05 |  | 1.293291e-09
784.75 |  | 9.852272e-10
785.55 |  | 7.525182e-10
786.85 |  | 5.772444e-10
787.85 |  | 4.304201e-10
788.45 |  | 3.119507e-10
789.35 |  | 2.269965e-10
799.35 |  | 1.643167e-10
809.35 |  | 1.164904e-10
819.35 |  | 8.064303e-11
829.35 |  | 5.530597e-11
839.35 |  | 3.718073e-11
849.35 |  | 2.44356e-11
859.35 |  | 1.575771e-11
869.35 |  | 1.015996e-11
879.35 |  | 6.421245e-12
889.35 |  | 3.979807e-12
899.35 |  | 2.508952e-12
909.35 |  | 1.572122e-12
919.35 |  | 9.485584e-13
929.35 |  | 5.637595e-13
939.35 |  | 3.304056e-13
949.35 |  | 1.938225e-13
959.35 |  | 1.153112e-13
969.35 |  | 6.719201e-14
979.35 |  | 3.875813e-14
989.35 |  | 2.259011e-14
999.35 |  | 1.323374e-14
1009.35 |  | 7.775179e-15
1019.35 |  | 4.336384e-15
1029.35 |  | 2.477399e-15
1039.35 |  | 1.408207e-15
1049.35 |  | 7.824728e-16
1059.35 |  | 4.318511e-16
1069.35 |  | 2.418708e-16
803.15 |  | 1.346221e-16
803.45 |  | 7.294451e-17
803.05 |  | 4.010706e-17
803.05 |  | 2.15314e-17
803.25 |  | 1.155704e-17
803.15 |  | 6.187313e-18
803.15 |  | 3.234001e-18
803.15 |  | 1.696267e-18
803.25 |  | 8.859758e-19
802.95 |  | 4.723891e-19
803.05 |  | 2.547386e-19
803.25 |  | 1.335278e-19
813.25
823.25
833.25
843.25
853.25
863.25
873.25
883.25
893.25
903.25
913.25
923.25
933.25
943.25
953.25
963.25
973.25
983.25
993.25
1003.25
1013.25
1023.25
1033.25
1043.25
1053.25
1063.25