## TableoutputEnthalpyDistribution
ΔH° / kJ mol-1 | Brønsted (dCw/dΔH°) / (mol kg-1 / kJ mol-1) | Lewis (dCw/dΔH°) / (mol kg-1 / kJ mol-1)
91 | 0 | 0
92 | 0 | 0
94 | 0 | 0
96 | 0 | 0
98 | 0 | 0
100 | 0 | 0
102 | 0 | 0
104 | 0 | 0
106 | 0.007923068 | 0
108 | 0.01085198 | 6.339322e-05
110 | 0.01085198 | 7.15262e-05
112 | 0.002928915 | 7.15262e-05
114 | 0 | 6.079635e-05
116 | 0.006692714 | 5.266337e-05
118 | 0.006692714 | 5.266337e-05
120 | 0.007596797 | 0
122 | 0.008692922 | 0
124 | 0.008692922 | 0
126 | 0.00778884 | 0
128 | 0.01427183 | 0
130 | 0.01427183 | 0
132 | 0.01427183 | 0
134 | 0 | 0
136 | 0.02082626 | 0
138 | 0.05006345 | 0
140 | 0.05006345 | 0
142 | 0.06536294 | 0
144 | 0.05152488 | 0
146 | 0.06093872 | 0
148 | 0.03559513 | 0
150 | 0.02019599 | 0
152 | 0.01646998 | 0
154 | 0.005687822 | 0
156 | 0.005687822 | 0
158 | 0 | 0.0007826874
160 | 0 | 0.001646214
162 | 0.001825541 | 0.001646214
164 | 0.001825541 | 0.0008635263
166 | 0.001825541 | 0.001312049
168 | 0 | 0.001312049
170 | 0 | 0.001312049
172 | 0 | 0
174 | 0 | 0
176 | 0.001136381 | 0
178 | 0.00202634 | 2.404555e-05
180 | 0.00202634 | 0.0007073279
182 | 0.0008899594 | 0.0007073279
184 | 0 | 0.0006832823
186 | 0 | 0
188 | 0
190 | 0
192 | 0
194 | 0
196 | 0
198 | 0
200 | 0
202 | 0
204 | 0
206 | 0
208 | 0
210 | 0
212 | 0
214 | 0
216 | 0
218 | 0
220 | 0
222 | 0
224 | 0
226 | 0
228 | 0
230 | 0
232 | 0
234 | 0
236 | 0
238 | 0
240 | 0
242 | 0
244 | 0
246 | 0
248 | 0
249 | 0