## Tableoutput
Category |  | MS | IR sum | B sum | L sum
Wavenumber | cm-1
Time | Temperature | Cg | Cg | Cg | Cg
s | K | mol m-3 | mol m-3 | mol m-3 | mol m-3
0 | 343.15 | -1.490548e-10 | 2.419409e-06 | 1.69369e-06 | 7.257192e-07
31 | 343.35 | 2.213738e-08 | 2.859597e-06 | 1.719933e-06 | 1.139664e-06
60 | 343.65 | 8.074353e-08 | 1.670288e-06 | 1.087165e-06 | 5.831229e-07
91 | 344.05 | 1.328263e-07 | 3.530031e-06 | 2.425486e-06 | 1.104545e-06
121 | 344.45 | 1.296317e-07 | 3.594623e-06 | 2.599425e-06 | 9.951976e-07
151 | 345.15 | 1.706705e-07 | 2.278059e-06 | 2.093111e-06 | 1.849484e-07
180 | 345.45 | 2.436396e-07 | 2.4243e-06 | 1.569994e-06 | 8.543062e-07
211 | 346.35 | 2.825278e-07 | 3.16544e-06 | 1.96721e-06 | 1.198231e-06
240 | 346.95 | 3.4214e-07 | 1.923193e-06 | 1.428796e-06 | 4.943966e-07
270 | 347.95 | 3.717086e-07 | 3.365489e-06 | 2.734039e-06 | 6.314505e-07
300 | 348.35 | 5.640486e-07 | 2.607475e-06 | 2.031771e-06 | 5.757034e-07
330 | 349.45 | 6.502236e-07 | 1.560648e-06 | 1.234919e-06 | 3.257291e-07
360 | 349.95 | 7.696397e-07 | 2.057912e-06 | 1.610408e-06 | 4.475043e-07
391 | 350.75 | 9.074279e-07 | 2.941009e-06 | 2.35019e-06 | 5.908191e-07
420 | 351.75 | 1.039376e-06 | 1.681538e-06 | 1.333512e-06 | 3.480264e-07
451 | 352.65 | 1.236145e-06 | 1.232357e-06 | 1.282134e-06 | -4.977737e-08
480 | 353.65 | 1.351794e-06 | 2.694971e-06 | 2.1006e-06 | 5.943711e-07
510 | 354.65 | 1.573702e-06 | 1.963333e-06 | 1.84642e-06 | 1.169125e-07
540 | 355.55 | 1.738438e-06 | 2.317761e-06 | 1.991652e-06 | 3.261095e-07
570 | 356.55 | 1.922202e-06 | 8.008226e-07 | 8.894432e-07 | -8.862061e-08
600 | 357.55 | 2.153619e-06 | 2.552682e-06 | 2.245404e-06 | 3.072777e-07
630 | 358.65 | 2.31086e-06 | 1.008128e-06 | 1.186854e-06 | -1.787267e-07
660 | 359.55 | 2.540936e-06 | 1.303326e-06 | 1.128032e-06 | 1.75294e-07
691 | 360.55 | 2.797825e-06 | 1.580362e-06 | 1.570118e-06 | 1.024425e-08
720 | 361.45 | 3.019072e-06 | 2.698763e-06 | 2.214284e-06 | 4.844797e-07
751 | 362.55 | 3.284815e-06 | 1.358342e-06 | 1.839347e-06 | -4.810044e-07
780 | 363.45 | 3.530356e-06 | 2.088568e-06 | 1.937997e-06 | 1.505707e-07
810 | 364.55 | 3.932407e-06 | 2.259219e-06 | 2.323664e-06 | -6.444463e-08
840 | 365.65 | 4.246953e-06 | 2.228421e-06 | 2.486732e-06 | -2.583114e-07
870 | 366.35 | 4.635827e-06 | 2.225907e-06 | 2.350679e-06 | -1.247724e-07
900 | 367.25 | 5.035285e-06 | 7.371327e-07 | 1.664686e-06 | -9.275532e-07
930 | 368.45 | 5.50398e-06 | 2.385772e-06 | 2.475624e-06 | -8.985232e-08
960 | 369.25 | 6.042397e-06 | 3.748541e-06 | 3.748604e-06 | -6.272342e-11
990 | 370.35 | 6.614322e-06 | 1.688595e-06 | 2.449849e-06 | -7.612545e-07
1021 | 371.45 | 7.19961e-06 | 2.129812e-06 | 2.724952e-06 | -5.951406e-07
1051 | 372.35 | 7.800564e-06 | 2.004368e-06 | 2.783428e-06 | -7.7906e-07
1080 | 373.35 | 8.393191e-06 | 3.107741e-06 | 3.49426e-06 | -3.865193e-07
1110 | 374.15 | 9.07229e-06 | 3.295183e-06 | 3.475879e-06 | -1.806956e-07
1140 | 375.55 | 9.707028e-06 | 3.024427e-06 | 3.345599e-06 | -3.211727e-07
1170 | 376.65 | 1.03646e-05 | 3.067603e-06 | 3.627668e-06 | -5.600655e-07
1200 | 377.45 | 1.108852e-05 | 2.89398e-06 | 3.280506e-06 | -3.86526e-07
1230 | 377.85 | 1.185012e-05 | 3.768102e-06 | 4.218535e-06 | -4.504336e-07
1260 | 379.25 | 1.254679e-05 | 3.928455e-06 | 4.516037e-06 | -5.875815e-07
1290 | 380.05 | 1.323827e-05 | 2.657986e-06 | 3.543521e-06 | -8.855353e-07
1320 | 381.35 | 1.397496e-05 | 2.756048e-06 | 3.546885e-06 | -7.908369e-07
1350 | 382.35 | 1.465769e-05 | 4.036466e-06 | 4.211216e-06 | -1.747495e-07
1381 | 383.45 | 1.536025e-05 | 4.017053e-06 | 4.367385e-06 | -3.503325e-07
1410 | 384.45 | 1.603852e-05 | 4.15722e-06 | 4.896558e-06 | -7.393383e-07
1440 | 385.35 | 1.667858e-05 | 4.952655e-06 | 5.650867e-06 | -6.982118e-07
1470 | 386.25 | 1.724518e-05 | 4.423211e-06 | 5.042085e-06 | -6.188737e-07
1500 | 387.15 | 1.77855e-05 | 4.927177e-06 | 5.336329e-06 | -4.091525e-07
1530 | 388.35 | 1.823855e-05 | 4.208834e-06 | 5.236722e-06 | -1.027888e-06
1560 | 389.55 | 1.867845e-05 | 6.44154e-06 | 6.720542e-06 | -2.790026e-07
1590 | 390.25 | 1.915016e-05 | 5.985871e-06 | 6.472927e-06 | -4.870563e-07
1620 | 391.05 | 1.958998e-05 | 4.760796e-06 | 5.366297e-06 | -6.055006e-07
1650 | 391.85 | 1.985983e-05 | 6.076484e-06 | 6.245386e-06 | -1.689029e-07
1680 | 393.15 | 2.014906e-05 | 7.321682e-06 | 7.214075e-06 | 1.076073e-07
1711 | 394.65 | 2.037865e-05 | 6.123571e-06 | 6.870383e-06 | -7.468117e-07
1740 | 395.95 | 2.056106e-05 | 6.080596e-06 | 6.411738e-06 | -3.311416e-07
1770 | 396.35 | 2.072667e-05 | 8.233681e-06 | 8.018028e-06 | 2.156533e-07
1800 | 397.25 | 2.08009e-05 | 8.625664e-06 | 8.614959e-06 | 1.070495e-08
1831 | 398.55 | 2.08459e-05 | 6.576733e-06 | 7.142424e-06 | -5.656911e-07
1860 | 399.65 | 2.089437e-05 | 8.610583e-06 | 8.669959e-06 | -5.93768e-08
1890 | 400.85 | 2.081241e-05 | 7.190279e-06 | 7.732072e-06 | -5.417932e-07
1920 | 401.15 | 2.06545e-05 | 8.182977e-06 | 8.396224e-06 | -2.132466e-07
1950 | 402.45 | 2.041814e-05 | 8.424735e-06 | 8.285062e-06 | 1.396726e-07
1980 | 403.35 | 2.019201e-05 | 8.424147e-06 | 8.473894e-06 | -4.97472e-08
2010 | 404.05 | 1.986345e-05 | 8.377388e-06 | 8.650095e-06 | -2.727069e-07
2040 | 404.75 | 1.964294e-05 | 8.633032e-06 | 8.786725e-06 | -1.536928e-07
2070 | 406.65 | 1.936305e-05 | 9.033619e-06 | 9.103293e-06 | -6.96741e-08
2100 | 407.75 | 1.896212e-05 | 8.909835e-06 | 9.281261e-06 | -3.714264e-07
2130 | 408.25 | 1.861778e-05 | 9.33673e-06 | 9.137368e-06 | 1.993616e-07
2160 | 409.65 | 1.832158e-05 | 8.686934e-06 | 9.363729e-06 | -6.767951e-07
2190 | 410.65 | 1.798951e-05 | 7.823908e-06 | 8.360701e-06 | -5.367928e-07
2220 | 411.05 | 1.766508e-05 | 8.14282e-06 | 8.543735e-06 | -4.009155e-07
2250 | 412.55 | 1.734807e-05 | 8.453339e-06 | 9.031486e-06 | -5.781475e-07
2280 | 413.45 | 1.697128e-05 | 8.576584e-06 | 9.26698e-06 | -6.90396e-07
2310 | 414.05 | 1.673593e-05 | 7.856464e-06 | 8.728866e-06 | -8.724021e-07
2340 | 415.05 | 1.644969e-05 | 8.257929e-06 | 9.029499e-06 | -7.715699e-07
2370 | 416.25 | 1.607578e-05 | 9.941721e-06 | 1.056721e-05 | -6.254855e-07
2400 | 416.85 | 1.571217e-05 | 9.72536e-06 | 9.817613e-06 | -9.225336e-08
2430 | 418.35 | 1.548123e-05 | 9.859218e-06 | 1.025208e-05 | -3.92861e-07
2460 | 419.65 | 1.530778e-05 | 9.977378e-06 | 1.015991e-05 | -1.825315e-07
2490 | 420.45 | 1.508159e-05 | 9.43087e-06 | 9.654021e-06 | -2.231514e-07
2520 | 421.15 | 1.483711e-05 | 1.035977e-05 | 1.053481e-05 | -1.750422e-07
2550 | 421.85 | 1.46103e-05 | 1.015725e-05 | 1.057677e-05 | -4.195197e-07
2580 | 422.95 | 1.444784e-05 | 8.786091e-06 | 9.980487e-06 | -1.194397e-06
2610 | 424.35 | 1.434843e-05 | 1.011458e-05 | 1.039163e-05 | -2.770455e-07
2640 | 425.35 | 1.413097e-05 | 1.079416e-05 | 1.087987e-05 | -8.571295e-08
2670 | 426.25 | 1.398018e-05 | 7.868349e-06 | 8.951806e-06 | -1.083457e-06
2700 | 427.55 | 1.379794e-05 | 1.039409e-05 | 1.080057e-05 | -4.064848e-07
2730 | 428.75 | 1.373979e-05 | 9.543336e-06 | 1.022695e-05 | -6.836163e-07
2760 | 429.25 | 1.360257e-05 | 1.149523e-05 | 1.134488e-05 | 1.503434e-07
2791 | 430.35 | 1.342326e-05 | 1.057689e-05 | 1.098091e-05 | -4.040242e-07
2820 | 430.85 | 1.327278e-05 | 9.968247e-06 | 1.061765e-05 | -6.493999e-07
2850 | 432.15 | 1.323197e-05 | 1.054947e-05 | 1.127607e-05 | -7.265998e-07
2880 | 432.95 | 1.325774e-05 | 1.053539e-05 | 1.151864e-05 | -9.832458e-07
2910 | 434.05 | 1.31274e-05 | 1.011512e-05 | 1.117164e-05 | -1.056522e-06
2940 | 435.05 | 1.312292e-05 | 1.015727e-05 | 1.078713e-05 | -6.2986e-07
2970 | 435.95 | 1.315796e-05 | 1.078294e-05 | 1.169755e-05 | -9.146075e-07
3001 | 437.25 | 1.319152e-05 | 9.803664e-06 | 1.090804e-05 | -1.104381e-06
3030 | 438.15 | 1.323177e-05 | 1.051899e-05 | 1.117873e-05 | -6.597341e-07
3060 | 439.15 | 1.329374e-05 | 1.183991e-05 | 1.215162e-05 | -3.117153e-07
3090 | 440.45 | 1.33212e-05 | 1.038889e-05 | 1.119738e-05 | -8.084945e-07
3120 | 441.55 | 1.339767e-05 | 1.107846e-05 | 1.209668e-05 | -1.018217e-06
3150 | 442.35 | 1.351048e-05 | 1.068213e-05 | 1.185678e-05 | -1.174649e-06
3180 | 443.35 | 1.36246e-05 | 1.151634e-05 | 1.248105e-05 | -9.647081e-07
3210 | 444.35 | 1.35511e-05 | 1.143215e-05 | 1.213535e-05 | -7.031979e-07
3240 | 445.25 | 1.369677e-05 | 1.103991e-05 | 1.201995e-05 | -9.80039e-07
3270 | 446.35 | 1.378616e-05 | 1.266954e-05 | 1.32148e-05 | -5.452584e-07
3300 | 447.45 | 1.379858e-05 | 1.214163e-05 | 1.281799e-05 | -6.763611e-07
3330 | 448.35 | 1.388672e-05 | 1.318438e-05 | 1.358643e-05 | -4.020514e-07
3360 | 449.15 | 1.39512e-05 | 1.223001e-05 | 1.333881e-05 | -1.108809e-06
3390 | 450.25 | 1.397032e-05 | 1.278073e-05 | 1.343547e-05 | -6.547403e-07
3420 | 451.35 | 1.408625e-05 | 1.226553e-05 | 1.291848e-05 | -6.529464e-07
3450 | 452.25 | 1.416242e-05 | 1.354028e-05 | 1.419589e-05 | -6.556084e-07
3480 | 453.15 | 1.429806e-05 | 1.266359e-05 | 1.354468e-05 | -8.810868e-07
3510 | 454.25 | 1.433343e-05 | 1.437728e-05 | 1.449807e-05 | -1.207965e-07
3540 | 455.25 | 1.456956e-05 | 1.464308e-05 | 1.497363e-05 | -3.305516e-07
3570 | 456.05 | 1.467996e-05 | 1.270235e-05 | 1.387873e-05 | -1.176381e-06
3600 | 457.25 | 1.480156e-05 | 1.389176e-05 | 1.445598e-05 | -5.642176e-07
3630 | 458.35 | 1.500927e-05 | 1.374856e-05 | 1.459184e-05 | -8.432836e-07
3660 | 459.25 | 1.52433e-05 | 1.54483e-05 | 1.564203e-05 | -1.937314e-07
3690 | 460.25 | 1.555203e-05 | 1.493388e-05 | 1.578376e-05 | -8.498797e-07
3720 | 461.35 | 1.578778e-05 | 1.574197e-05 | 1.642216e-05 | -6.801893e-07
3750 | 462.35 | 1.603463e-05 | 1.633627e-05 | 1.672479e-05 | -3.885184e-07
3780 | 463.25 | 1.63411e-05 | 1.703459e-05 | 1.725066e-05 | -2.160656e-07
3811 | 464.35 | 1.655822e-05 | 1.694442e-05 | 1.724906e-05 | -3.046448e-07
3840 | 465.45 | 1.678754e-05 | 1.796244e-05 | 1.80041e-05 | -4.166876e-08
3870 | 466.25 | 1.704754e-05 | 1.584949e-05 | 1.67823e-05 | -9.328055e-07
3900 | 466.95 | 1.734994e-05 | 1.725921e-05 | 1.801259e-05 | -7.53378e-07
3930 | 468.15 | 1.756719e-05 | 1.739283e-05 | 1.804609e-05 | -6.532623e-07
3960 | 469.15 | 1.782715e-05 | 1.68029e-05 | 1.771215e-05 | -9.092529e-07
3990 | 470.05 | 1.804403e-05 | 1.734183e-05 | 1.83169e-05 | -9.750719e-07
4021 | 471.15 | 1.827714e-05 | 1.732473e-05 | 1.812767e-05 | -8.029433e-07
4050 | 472.25 | 1.857443e-05 | 1.861148e-05 | 1.905298e-05 | -4.415015e-07
4080 | 473.15 | 1.88316e-05 | 1.971983e-05 | 1.991143e-05 | -1.915963e-07
4110 | 474.25 | 1.911312e-05 | 1.877722e-05 | 1.952268e-05 | -7.454676e-07
4140 | 475.35 | 1.943435e-05 | 1.944661e-05 | 1.960556e-05 | -1.589456e-07
4170 | 476.25 | 1.980853e-05 | 2.022867e-05 | 2.048922e-05 | -2.605529e-07
4200 | 477.15 | 2.004055e-05 | 2.09412e-05 | 2.101217e-05 | -7.096598e-08
4230 | 478.25 | 2.027734e-05 | 1.955147e-05 | 2.04851e-05 | -9.336275e-07
4260 | 479.25 | 2.05909e-05 | 2.127174e-05 | 2.152759e-05 | -2.558514e-07
4290 | 480.25 | 2.09079e-05 | 2.17019e-05 | 2.180756e-05 | -1.056639e-07
4320 | 481.05 | 2.124188e-05 | 2.260197e-05 | 2.266478e-05 | -6.280867e-08
4350 | 482.15 | 2.151071e-05 | 2.218105e-05 | 2.258298e-05 | -4.019301e-07
4380 | 483.05 | 2.183647e-05 | 2.302183e-05 | 2.286528e-05 | 1.565539e-07
4410 | 484.05 | 2.219576e-05 | 2.191545e-05 | 2.26311e-05 | -7.156483e-07
4440 | 485.25 | 2.252223e-05 | 2.277113e-05 | 2.354015e-05 | -7.690244e-07
4470 | 486.35 | 2.283666e-05 | 2.456786e-05 | 2.444458e-05 | 1.232721e-07
4500 | 487.15 | 2.318715e-05 | 2.319091e-05 | 2.38351e-05 | -6.441897e-07
4530 | 488.15 | 2.363756e-05 | 2.317918e-05 | 2.380382e-05 | -6.246338e-07
4560 | 489.35 | 2.408826e-05 | 2.289227e-05 | 2.375792e-05 | -8.656487e-07
4590 | 490.25 | 2.452834e-05 | 2.536914e-05 | 2.551648e-05 | -1.473375e-07
4620 | 491.25 | 2.495307e-05 | 2.651599e-05 | 2.607183e-05 | 4.441595e-07
4651 | 492.25 | 2.535649e-05 | 2.583538e-05 | 2.632687e-05 | -4.914869e-07
4680 | 493.25 | 2.581601e-05 | 2.662595e-05 | 2.676577e-05 | -1.39818e-07
4710 | 494.25 | 2.63158e-05 | 2.815324e-05 | 2.76864e-05 | 4.668428e-07
4740 | 495.35 | 2.680215e-05 | 2.696125e-05 | 2.733941e-05 | -3.781543e-07
4770 | 496.45 | 2.733362e-05 | 2.681032e-05 | 2.732317e-05 | -5.128563e-07
4800 | 497.05 | 2.784926e-05 | 3.032133e-05 | 2.946368e-05 | 8.57647e-07
4830 | 498.05 | 2.834695e-05 | 2.80978e-05 | 2.838816e-05 | -2.903571e-07
4860 | 499.15 | 2.88136e-05 | 2.841897e-05 | 2.886536e-05 | -4.463895e-07
4890 | 500.15 | 2.934926e-05 | 2.834845e-05 | 2.893531e-05 | -5.868646e-07
4920 | 501.15 | 2.98072e-05 | 2.922364e-05 | 2.939636e-05 | -1.72727e-07
4950 | 502.35 | 3.035767e-05 | 2.938751e-05 | 2.980788e-05 | -4.20361e-07
4980 | 503.45 | 3.089792e-05 | 3.117161e-05 | 3.109488e-05 | 7.673672e-08
5010 | 504.15 | 3.147727e-05 | 2.989134e-05 | 3.022822e-05 | -3.368791e-07
5040 | 505.05 | 3.198186e-05 | 3.084201e-05 | 3.091613e-05 | -7.411975e-08
5070 | 506.15 | 3.25172e-05 | 3.060291e-05 | 3.115346e-05 | -5.505443e-07
5100 | 507.05 | 3.304548e-05 | 3.349356e-05 | 3.291817e-05 | 5.753893e-07
5130 | 508.05 | 3.352205e-05 | 3.284415e-05 | 3.270096e-05 | 1.431807e-07
5160 | 509.25 | 3.396909e-05 | 3.319532e-05 | 3.319191e-05 | 3.405983e-09
5190 | 510.25 | 3.448393e-05 | 3.429316e-05 | 3.386324e-05 | 4.2992e-07
5220 | 511.25 | 3.497658e-05 | 3.465783e-05 | 3.395715e-05 | 7.006734e-07
5250 | 512.05 | 3.554221e-05 | 3.515184e-05 | 3.468539e-05 | 4.664552e-07
5280 | 513.25 | 3.595326e-05 | 3.436021e-05 | 3.460098e-05 | -2.407637e-07
5310 | 514.15 | 3.638908e-05 | 3.429889e-05 | 3.473172e-05 | -4.328226e-07
5340 | 515.05 | 3.682532e-05 | 3.633301e-05 | 3.593908e-05 | 3.939317e-07
5370 | 516.25 | 3.739348e-05 | 3.651632e-05 | 3.64118e-05 | 1.045216e-07
5400 | 517.25 | 3.788103e-05 | 3.682249e-05 | 3.670184e-05 | 1.206475e-07
5431 | 518.05 | 3.832504e-05 | 3.659543e-05 | 3.678868e-05 | -1.932528e-07
5460 | 519.05 | 3.885432e-05 | 3.884973e-05 | 3.780886e-05 | 1.040876e-06
5490 | 520.25 | 3.938233e-05 | 3.832031e-05 | 3.796174e-05 | 3.585781e-07
5520 | 521.05 | 3.992622e-05 | 3.703855e-05 | 3.759229e-05 | -5.537425e-07
5550 | 522.05 | 4.040814e-05 | 3.858561e-05 | 3.849243e-05 | 9.318072e-08
5580 | 523.15 | 4.090508e-05 | 4.097102e-05 | 3.97197e-05 | 1.251318e-06
5610 | 524.05 | 4.144559e-05 | 3.891763e-05 | 3.923627e-05 | -3.186408e-07
5640 | 525.05 | 4.20537e-05 | 3.969384e-05 | 3.975819e-05 | -6.435515e-08
5670 | 526.15 | 4.257869e-05 | 4.132463e-05 | 4.06542e-05 | 6.704255e-07
5700 | 527.15 | 4.29835e-05 | 4.087986e-05 | 4.07335e-05 | 1.463602e-07
5730 | 528.05 | 4.350705e-05 | 4.137622e-05 | 4.115459e-05 | 2.216349e-07
5760 | 529.05 | 4.40899e-05 | 4.360046e-05 | 4.248389e-05 | 1.116572e-06
5790 | 530.15 | 4.463532e-05 | 4.206758e-05 | 4.208845e-05 | -2.086383e-08
5820 | 531.05 | 4.514568e-05 | 4.318483e-05 | 4.263368e-05 | 5.511436e-07
5851 | 531.95 | 4.556178e-05 | 4.113143e-05 | 4.213708e-05 | -1.005651e-06
5880 | 533.25 | 4.600398e-05 | 4.337007e-05 | 4.338921e-05 | -1.91469e-08
5910 | 534.45 | 4.639112e-05 | 4.404467e-05 | 4.369426e-05 | 3.504131e-07
5940 | 535.25 | 4.683648e-05 | 4.47572e-05 | 4.435558e-05 | 4.016148e-07
5970 | 536.15 | 4.722812e-05 | 4.537864e-05 | 4.496212e-05 | 4.165184e-07
6000 | 537.15 | 4.768585e-05 | 4.787542e-05 | 4.582561e-05 | 2.049801e-06
6030 | 538.05 | 4.801076e-05 | 4.580716e-05 | 4.529373e-05 | 5.134342e-07
6060 | 539.25 | 4.826057e-05 | 4.656159e-05 | 4.576647e-05 | 7.951194e-07
6090 | 540.45 | 4.843862e-05 | 4.804712e-05 | 4.674443e-05 | 1.30269e-06
6120 | 541.45 | 4.856426e-05 | 4.821492e-05 | 4.695794e-05 | 1.256977e-06
6150 | 542.25 | 4.874476e-05 | 4.784462e-05 | 4.678267e-05 | 1.061949e-06
6180 | 543.25 | 4.894902e-05 | 4.894177e-05 | 4.731788e-05 | 1.623891e-06
6211 | 544.35 | 4.910799e-05 | 4.781566e-05 | 4.709123e-05 | 7.244307e-07
6240 | 545.15 | 4.920656e-05 | 4.813968e-05 | 4.755674e-05 | 5.829477e-07
6270 | 545.95 | 4.93228e-05 | 4.860778e-05 | 4.784902e-05 | 7.587549e-07
6300 | 547.25 | 4.940239e-05 | 4.90139e-05 | 4.799466e-05 | 1.01924e-06
6330 | 548.15 | 4.941674e-05 | 4.810992e-05 | 4.775269e-05 | 3.572263e-07
6360 | 548.95 | 4.955903e-05 | 4.971066e-05 | 4.853965e-05 | 1.171013e-06
6390 | 550.45 | 4.958571e-05 | 4.921556e-05 | 4.837738e-05 | 8.381771e-07
6420 | 551.55 | 4.959443e-05 | 5.000253e-05 | 4.875258e-05 | 1.249946e-06
6450 | 552.55 | 4.953314e-05 | 4.835978e-05 | 4.826768e-05 | 9.210657e-08
6480 | 553.55 | 4.939925e-05 | 4.915105e-05 | 4.848827e-05 | 6.627825e-07
6510 | 554.75 | 4.923106e-05 | 5.114706e-05 | 4.915177e-05 | 1.995282e-06
6540 | 555.75 | 4.896411e-05 | 5.046889e-05 | 4.878683e-05 | 1.682065e-06
6570 | 556.35 | 4.877325e-05 | 5.01306e-05 | 4.87371e-05 | 1.3935e-06
6600 | 557.25 | 4.841938e-05 | 4.907198e-05 | 4.834341e-05 | 7.28571e-07
6630 | 558.15 | 4.795144e-05 | 4.960446e-05 | 4.83041e-05 | 1.300361e-06
6660 | 559.15 | 4.745859e-05 | 4.979045e-05 | 4.829863e-05 | 1.491816e-06
6690 | 560.15 | 4.694073e-05 | 4.85241e-05 | 4.788705e-05 | 6.370449e-07
6720 | 561.25 | 4.641655e-05 | 4.805254e-05 | 4.768493e-05 | 3.676058e-07
6750 | 561.95 | 4.584866e-05 | 4.892953e-05 | 4.775147e-05 | 1.178059e-06
6780 | 562.85 | 4.533336e-05 | 4.932088e-05 | 4.760513e-05 | 1.715744e-06
6810 | 564.05 | 4.481067e-05 | 4.710382e-05 | 4.677207e-05 | 3.317432e-07
6840 | 565.05 | 4.422673e-05 | 4.773348e-05 | 4.680551e-05 | 9.279622e-07
6870 | 565.85 | 4.360842e-05 | 4.97915e-05 | 4.703135e-05 | 2.760153e-06
6901 | 566.95 | 4.29572e-05 | 4.75886e-05 | 4.598075e-05 | 1.607845e-06
6930 | 568.05 | 4.232977e-05 | 4.620624e-05 | 4.527937e-05 | 9.268746e-07
6960 | 569.15 | 4.173626e-05 | 4.617884e-05 | 4.490296e-05 | 1.275879e-06
6990 | 570.05 | 4.106344e-05 | 4.460669e-05 | 4.404834e-05 | 5.583518e-07
7020 | 571.05 | 4.03362e-05 | 4.598027e-05 | 4.419308e-05 | 1.78719e-06
7050 | 571.85 | 3.960723e-05 | 4.517275e-05 | 4.339381e-05 | 1.778943e-06
7080 | 572.75 | 3.890227e-05 | 4.54733e-05 | 4.293541e-05 | 2.537895e-06
7110 | 573.85 | 3.821751e-05 | 4.427549e-05 | 4.212035e-05 | 2.155136e-06
7140 | 575.15 | 3.747225e-05 | 4.316709e-05 | 4.122986e-05 | 1.937226e-06
7170 | 575.95 | 3.672156e-05 | 4.144786e-05 | 4.001811e-05 | 1.429757e-06
7200 | 576.75 | 3.609167e-05 | 4.09621e-05 | 3.924606e-05 | 1.716039e-06
7230 | 578.15 | 3.538563e-05 | 3.724194e-05 | 3.794448e-05 | -7.025407e-07
7260 | 579.15 | 3.462486e-05 | 3.783909e-05 | 3.735198e-05 | 4.871166e-07
7290 | 579.85 | 3.392063e-05 | 3.914753e-05 | 3.70704e-05 | 2.077136e-06
7320 | 581.05 | 3.323694e-05 | 3.721496e-05 | 3.60694e-05 | 1.145558e-06
7350 | 582.25 | 3.256014e-05 | 3.567862e-05 | 3.505062e-05 | 6.280048e-07
7381 | 582.95 | 3.184574e-05 | 3.516622e-05 | 3.43743e-05 | 7.919235e-07
7410 | 583.95 | 3.105572e-05 | 3.387499e-05 | 3.335086e-05 | 5.24124e-07
7440 | 585.35 | 3.025507e-05 | 3.376556e-05 | 3.269466e-05 | 1.070901e-06
7470 | 586.25 | 2.940362e-05 | 3.424864e-05 | 3.210119e-05 | 2.14745e-06
7500 | 586.95 | 2.859689e-05 | 3.199575e-05 | 3.099241e-05 | 1.00334e-06
7530 | 587.95 | 2.775185e-05 | 3.120956e-05 | 2.985705e-05 | 1.352501e-06
7560 | 589.15 | 2.691855e-05 | 2.916143e-05 | 2.87394e-05 | 4.22028e-07
7590 | 589.85 | 2.61271e-05 | 3.001153e-05 | 2.833089e-05 | 1.680643e-06
7620 | 590.75 | 2.529959e-05 | 2.873815e-05 | 2.724656e-05 | 1.491583e-06
7650 | 592.15 | 2.450113e-05 | 2.665082e-05 | 2.598759e-05 | 6.63223e-07
7680 | 593.05 | 2.36672e-05 | 2.731241e-05 | 2.551497e-05 | 1.79744e-06
7710 | 593.95 | 2.291686e-05 | 2.636592e-05 | 2.459451e-05 | 1.771407e-06
7740 | 595.25 | 2.220646e-05 | 2.412498e-05 | 2.342729e-05 | 6.976881e-07
7770 | 596.25 | 2.144757e-05 | 2.412562e-05 | 2.270839e-05 | 1.417225e-06
7800 | 597.15 | 2.072974e-05 | 2.384876e-05 | 2.19671e-05 | 1.881652e-06
7830 | 598.05 | 2.001299e-05 | 2.272992e-05 | 2.115936e-05 | 1.570565e-06
7860 | 599.25 | 1.928816e-05 | 2.072211e-05 | 1.992883e-05 | 7.932762e-07
7890 | 600.05 | 1.865478e-05 | 2.03557e-05 | 1.922659e-05 | 1.129114e-06
7920 | 600.75 | 1.797824e-05 | 1.883988e-05 | 1.824721e-05 | 5.926743e-07
7951 | 601.85 | 1.73288e-05 | 2.022075e-05 | 1.776075e-05 | 2.459999e-06
7980 | 602.95 | 1.667604e-05 | 1.758824e-05 | 1.646416e-05 | 1.12408e-06
8010 | 603.55 | 1.609123e-05 | 1.642938e-05 | 1.555864e-05 | 8.707432e-07
8040 | 604.75 | 1.543008e-05 | 1.640633e-05 | 1.495283e-05 | 1.4535e-06
8070 | 606.05 | 1.482164e-05 | 1.576395e-05 | 1.435564e-05 | 1.40831e-06
8100 | 606.95 | 1.423398e-05 | 1.366445e-05 | 1.328815e-05 | 3.762964e-07
8130 | 607.85 | 1.377998e-05 | 1.330198e-05 | 1.274789e-05 | 5.540889e-07
8160 | 609.15 | 1.330769e-05 | 1.361079e-05 | 1.246874e-05 | 1.142051e-06
8190 | 610.05 | 1.277186e-05 | 1.238746e-05 | 1.162572e-05 | 7.617378e-07
8220 | 610.85 | 1.226717e-05 | 1.209985e-05 | 1.112108e-05 | 9.787679e-07
8250 | 612.05 | 1.187725e-05 | 1.084696e-05 | 1.029923e-05 | 5.477269e-07
8280 | 613.35 | 1.145699e-05 | 9.46604e-06 | 9.526493e-06 | -6.045267e-08
8310 | 613.95 | 1.105332e-05 | 9.679412e-06 | 9.27247e-06 | 4.069424e-07
8340 | 614.75 | 1.061834e-05 | 9.498362e-06 | 8.756142e-06 | 7.422206e-07
8370 | 616.15 | 1.028022e-05 | 9.761601e-06 | 8.491437e-06 | 1.270165e-06
8400 | 617.05 | 9.969402e-06 | 8.271892e-06 | 7.867075e-06 | 4.04817e-07
8430 | 617.65 | 9.674684e-06 | 8.873576e-06 | 7.585936e-06 | 1.28764e-06
8460 | 618.95 | 9.335528e-06 | 9.662865e-06 | 7.408023e-06 | 2.254842e-06
8490 | 620.35 | 9.007992e-06 | 7.552245e-06 | 6.578793e-06 | 9.734519e-07
8520 | 620.85 | 8.826349e-06 | 6.064136e-06 | 5.982696e-06 | 8.144074e-08
8550 | 621.65 | 8.590013e-06 | 6.689547e-06 | 5.76751e-06 | 9.220373e-07
8580 | 623.05 | 8.284318e-06 | 6.438777e-06 | 5.43512e-06 | 1.003658e-06
8610 | 624.05 | 8.037416e-06 | 4.936923e-06 | 4.778026e-06 | 1.588968e-07
8640 | 624.85 | 7.79089e-06 | 5.227463e-06 | 4.622079e-06 | 6.053848e-07
8671 | 626.15 | 7.593051e-06 | 5.050394e-06 | 4.469322e-06 | 5.810714e-07
8700 | 627.25 | 7.450267e-06 | 4.496429e-06 | 4.149679e-06 | 3.467501e-07
8730 | 627.85 | 7.226435e-06 | 5.411319e-06 | 4.181853e-06 | 1.229465e-06
8760 | 628.55 | 7.077935e-06 | 3.95983e-06 | 3.769442e-06 | 1.903877e-07
8790 | 630.05 | 6.905353e-06 | 5.365993e-06 | 3.891026e-06 | 1.474967e-06
8820 | 630.85 | 6.731204e-06 | 4.271603e-06 | 3.450419e-06 | 8.211846e-07
8850 | 631.65 | 6.553142e-06 | 3.559911e-06 | 3.177454e-06 | 3.824565e-07
8880 | 632.95 | 6.439958e-06 | 3.731857e-06 | 3.0215e-06 | 7.103564e-07
8910 | 634.25 | 6.426816e-06 | 4.329894e-06 | 3.125744e-06 | 1.204149e-06
8940 | 634.75 | 6.371696e-06 | 2.359623e-06 | 2.460473e-06 | -1.008499e-07
8970 | 635.95 | 6.317752e-06 | 2.564571e-06 | 2.506465e-06 | 5.810526e-08
9000 | 637.25 | 6.261695e-06 | 2.817785e-06 | 2.332985e-06 | 4.847998e-07
9030 | 638.05 | 6.206964e-06 | 1.920987e-06 | 1.926561e-06 | -5.574066e-09
9061 | 638.75 | 6.195616e-06 | 3.178841e-06 | 2.16123e-06 | 1.017611e-06
9091 | 640.25 | 6.158631e-06 | 3.43872e-06 | 2.238964e-06 | 1.199756e-06
9120 | 641.35 | 6.10554e-06 | 2.440412e-06 | 1.815744e-06 | 6.246674e-07
9150 | 641.85 | 6.123008e-06 | 1.989326e-06 | 1.656813e-06 | 3.325131e-07
9180 | 642.95 | 6.141512e-06 | 1.616374e-06 | 1.799748e-06 | -1.833734e-07
9210 | 644.15 | 6.098951e-06 | 2.622633e-06 | 2.093503e-06 | 5.291303e-07
9240 | 644.85 | 5.986675e-06 | 2.265134e-06 | 1.937831e-06 | 3.273026e-07
9270 | 645.55 | 5.895028e-06 | 2.214042e-06 | 1.811774e-06 | 4.022685e-07
9300 | 646.95 | 5.882086e-06 | 2.715203e-06 | 1.868032e-06 | 8.471711e-07
9330 | 647.75 | 5.824559e-06 | 1.395132e-06 | 1.373779e-06 | 2.13532e-08
9360 | 648.65 | 5.698132e-06 | 2.543508e-06 | 1.420933e-06 | 1.122576e-06
9390 | 649.85 | 5.629066e-06 | 2.242993e-06 | 1.303354e-06 | 9.396389e-07
9420 | 651.15 | 5.575839e-06 | 1.594e-06 | 1.306981e-06 | 2.870194e-07
9450 | 651.95 | 5.550106e-06 | 6.192329e-07 | 8.96257e-07 | -2.770241e-07
9480 | 652.75 | 5.453303e-06 | 1.880449e-06 | 1.191632e-06 | 6.888164e-07
9510 | 654.15 | 5.364451e-06 | 2.618473e-06 | 1.351367e-06 | 1.267106e-06
9540 | 654.95 | 5.274625e-06 | 2.088054e-06 | 1.226022e-06 | 8.620326e-07
9570 | 655.65 | 5.215809e-06 | 2.90067e-06 | 1.469306e-06 | 1.431365e-06
9600 | 656.75 | 5.187526e-06 | 8.939168e-07 | 9.714399e-07 | -7.752315e-08
9630 | 658.25 | 5.07132e-06 | 2.013004e-06 | 1.096243e-06 | 9.16761e-07
9660 | 658.95 | 4.998386e-06 | 8.540485e-07 | 8.257406e-07 | 2.830786e-08
9690 | 659.75 | 4.961716e-06 | 1.521851e-06 | 1.148725e-06 | 3.731252e-07
9720 | 661.25 | 4.871142e-06 | 2.459567e-06 | 1.334149e-06 | 1.125418e-06
9751 | 662.15 | 4.77663e-06 | 6.443206e-07 | 9.545842e-07 | -3.102636e-07
9780 | 662.55 | 4.785611e-06 | 1.333181e-06 | 9.78231e-07 | 3.549497e-07
9810 | 663.75 | 4.784533e-06 | 1.40788e-06 | 1.074085e-06 | 3.337944e-07
9840 | 664.85 | 4.747982e-06 | 2.623383e-06 | 1.294285e-06 | 1.329098e-06
9870 | 665.55 | 4.727031e-06 | 2.020888e-06 | 1.326834e-06 | 6.940541e-07
9900 | 666.55 | 4.716616e-06 | 2.725781e-06 | 1.229726e-06 | 1.496055e-06
9930 | 667.95 | 4.702976e-06 | 8.527787e-07 | 7.768903e-07 | 7.588844e-08
9960 | 668.95 | 4.733239e-06 | 2.017737e-06 | 7.192173e-07 | 1.29852e-06
9990 | 669.55 | 4.7461e-06 | 1.252433e-06 | 6.872728e-07 | 5.651606e-07
10021 | 671.05 | 4.775392e-06 | 2.545619e-06 | 1.120939e-06 | 1.42468e-06
10051 | 672.35 | 4.829137e-06 | 1.20495e-06 | 7.739095e-07 | 4.3104e-07
10080 | 672.95 | 4.863512e-06 | 2.341892e-06 | 1.577132e-06 | 7.647601e-07
10110 | 674.05 | 4.857279e-06 | 1.893911e-06 | 1.169605e-06 | 7.243056e-07
10140 | 675.05 | 4.916254e-06 | 4.49462e-07 | 6.972568e-07 | -2.477948e-07
10170 | 675.65 | 4.952919e-06 | 8.112167e-07 | 8.52024e-07 | -4.080729e-08
10200 | 676.45 | 4.974444e-06 | 2.323654e-06 | 1.057215e-06 | 1.266439e-06
10231 | 677.85 | 5.01351e-06 | 4.380357e-07 | 7.82191e-07 | -3.441553e-07
10260 | 679.05 | 4.990418e-06 | 2.005439e-06 | 1.198992e-06 | 8.06447e-07
10290 | 679.95 | 4.976706e-06 | 6.712101e-07 | 8.506405e-07 | -1.794304e-07
10320 | 680.65 | 5.002862e-06 | 5.509577e-07 | 7.698873e-07 | -2.189296e-07
10351 | 682.05 | 5.044678e-06 | 2.154972e-06 | 1.014081e-06 | 1.14089e-06
10380 | 682.65 | 5.038841e-06 | 2.726645e-06 | 1.082224e-06 | 1.644421e-06
10410 | 683.35 | 5.030182e-06 | 1.116547e-06 | 5.802352e-07 | 5.36312e-07
10440 | 684.85 | 4.976199e-06 | 1.247425e-06 | 7.782103e-07 | 4.692142e-07
10470 | 685.95 | 4.870535e-06 | 1.266298e-06 | 5.365601e-07 | 7.297378e-07
10500 | 686.55 | 4.811157e-06 | 1.49168e-06 | 7.584009e-07 | 7.332789e-07
10530 | 687.85 | 4.821533e-06 | 2.075303e-06 | 9.673707e-07 | 1.107932e-06
10560 | 689.25 | 4.785108e-06 | 1.708628e-06 | 8.774374e-07 | 8.311904e-07
10590 | 689.95 | 4.750046e-06 | -8.127377e-08 | 4.541463e-07 | -5.3542e-07
10620 | 690.85 | 4.763931e-06 | 1.200931e-06 | 7.678393e-07 | 4.330913e-07
10650 | 692.05 | 4.673418e-06 | 1.050002e-06 | 6.560539e-07 | 3.93948e-07
10680 | 693.05 | 4.595216e-06 | 3.180765e-06 | 1.200856e-06 | 1.979909e-06
10710 | 693.55 | 4.532162e-06 | 1.787269e-06 | 1.009079e-06 | 7.781896e-07
10740 | 694.35 | 4.456146e-06 | 1.54637e-06 | 9.697483e-07 | 5.766213e-07
10771 | 695.65 | 4.436123e-06 | 1.14796e-06 | 6.623894e-07 | 4.85571e-07
10800 | 696.55 | 4.456549e-06 | 3.129024e-07 | 4.048108e-07 | -9.190842e-08
10831 | 697.25 | 4.389501e-06 | 3.030633e-07 | 5.990381e-07 | -2.959748e-07
10860 | 698.65 | 4.26256e-06 | -6.073082e-07 | 6.440532e-07 | -1.251361e-06
10890 | 699.65 | 4.184429e-06 | 1.849106e-06 | 9.279365e-07 | 9.211693e-07
10920 | 700.45 | 4.136211e-06 | 6.195685e-07 | 4.98563e-07 | 1.210055e-07
10950 | 701.85 | 4.090944e-06 | 7.870574e-07 | 6.252143e-07 | 1.618431e-07
10980 | 702.95 | 4.023454e-06 | 2.072624e-06 | 8.242161e-07 | 1.248408e-06
11010 | 703.55 | 3.980204e-06 | 9.805824e-07 | 6.603358e-07 | 3.202466e-07
11040 | 704.55 | 3.945335e-06 | 1.103369e-06 | 6.040761e-07 | 4.992926e-07
11070 | 705.85 | 3.940298e-06 | 1.141647e-06 | 6.632887e-07 | 4.78358e-07
11100 | 707.05 | 3.902758e-06 | 7.462877e-07 | 3.567927e-07 | 3.89495e-07
11130 | 707.85 | 3.885842e-06 | -8.951673e-08 | 3.058673e-07 | -3.95384e-07
11160 | 708.65 | 3.918372e-06 | 1.327055e-06 | 7.80312e-07 | 5.467429e-07
11190 | 709.95 | 3.914696e-06 | -1.115598e-07 | 7.075755e-07 | -8.191353e-07
11220 | 710.55 | 3.902877e-06 | 1.494312e-06 | 8.988995e-07 | 5.95412e-07
11251 | 711.25 | 3.885938e-06 | -4.367953e-07 | 3.161921e-07 | -7.529874e-07
11280 | 712.75 | 3.809327e-06 | 6.269579e-07 | 6.82479e-07 | -5.552116e-08
11310 | 713.75 | 3.894582e-06 | 1.729886e-07 | -3.052085e-07 | 4.78197e-07
11340 | 714.25 | 3.923536e-06 | 6.375109e-07 | 2.686171e-07 | 3.688938e-07
11370 | 715.55 | 3.977257e-06 | 9.366874e-07 | 3.89341e-07 | 5.473464e-07
11400 | 716.75 | 3.98271e-06 | 2.117389e-06 | 5.996816e-07 | 1.517707e-06
11430 | 717.35 | 4.029124e-06 | 1.929462e-09 | 1.155575e-07 | -1.13628e-07
11460 | 718.25 | 4.021828e-06 | 1.922565e-06 | 6.988344e-07 | 1.223731e-06
11490 | 719.55 | 4.047186e-06 | -5.699402e-07 | 1.069932e-07 | -6.769334e-07
11520 | 720.65 | 4.097609e-06 | 1.136549e-06 | 3.9217e-07 | 7.443789e-07
11550 | 721.45 | 4.06376e-06 | 1.295048e-06 | 5.230315e-07 | 7.720162e-07
11580 | 722.65 | 4.088441e-06 | -4.464115e-07 | 5.687152e-07 | -1.015127e-06
11610 | 724.05 | 4.12959e-06 | 4.404279e-08 | 5.741995e-07 | -5.301567e-07
11640 | 724.65 | 4.113954e-06 | 4.997622e-07 | 6.320742e-07 | -1.32312e-07
11670 | 725.65 | 4.122727e-06 | 1.558043e-06 | 5.481288e-07 | 1.009914e-06
11700 | 726.75 | 4.104828e-06 | 8.511503e-07 | 1.001937e-06 | -1.507863e-07
11730 | 727.45 | 4.042246e-06 | 8.061618e-07 | 7.523562e-07 | 5.38056e-08
11760 | 728.45 | 4.00056e-06 | -1.490721e-06 | -2.499827e-07 | -1.240739e-06
11790 | 730.25 | 3.912021e-06 | 9.581315e-07 | 7.110204e-07 | 2.471112e-07
11821 | 731.55 | 3.853044e-06 | 3.325785e-06 | 1.450171e-06 | 1.875614e-06
11850 | 732.05 | 3.849885e-06 | -1.86473e-07 | 3.790835e-07 | -5.655565e-07
11880 | 733.05 | 3.856921e-06 | 5.105572e-06 | 1.58468e-06 | 3.520892e-06
11911 | 734.45 | 3.862288e-06 | -9.466119e-07 | 6.272063e-07 | -1.573818e-06
11940 | 734.95 | 3.807363e-06 | 1.242166e-06 | 4.881199e-07 | 7.540456e-07
11970 | 735.45 | 3.739719e-06 | -7.851696e-07 | 1.579228e-07 | -9.430924e-07
12000 | 736.55 | 3.647887e-06 | 6.48905e-07 | 1.414939e-06 | -7.660342e-07
12030 | 737.35 | 3.548711e-06 | -2.03487e-06 | 9.886758e-07 | -3.023546e-06
12060 | 737.95 | 3.525963e-06 | 8.27046e-06 | 1.887495e-06 | 6.382965e-06
12090 | 739.15 | 3.431467e-06 | 2.420552e-05 | 3.639984e-06 | 2.056553e-05
12120 | 740.15 | 3.386755e-06 | -1.0711e-05 | 5.635727e-08 | -1.076736e-05
12150 | 740.55 | 3.296717e-06 | -5.05738e-06 | 1.037742e-06 | -6.095121e-06
12180 | 741.55 | 3.198952e-06
12210 | 742.75 | 3.118588e-06
12241 | 743.65 | 3.028797e-06
12270 | 744.25 | 2.966502e-06
12300 | 745.05 | 2.925048e-06
12330 | 745.95 | 2.916508e-06
12360 | 746.55 | 2.897957e-06
12390 | 747.25 | 2.882805e-06
12420 | 748.85 | 2.859255e-06
12450 | 749.75 | 2.826759e-06
12480 | 750.35 | 2.879454e-06
12511 | 751.45 | 2.941771e-06
12540 | 751.95 | 2.963664e-06
12570 | 752.65 | 2.97052e-06
12600 | 753.65 | 3.031922e-06
12630 | 754.75 | 3.070689e-06
12660 | 755.75 | 3.096752e-06
12690 | 756.65 | 3.178145e-06
12720 | 757.65 | 3.223166e-06
12750 | 758.75 | 3.294122e-06
12780 | 759.25 | 3.406298e-06
12810 | 760.25 | 3.408566e-06
12840 | 761.55 | 3.362918e-06
12871 | 762.55 | 3.410664e-06
12900 | 763.35 | 3.40273e-06
12930 | 764.55 | 3.409384e-06
12961 | 765.45 | 3.443259e-06
12991 | 766.25 | 3.462915e-06
13020 | 767.35 | 3.429236e-06
13050 | 768.45 | 3.422636e-06
13080 | 769.25 | 3.372287e-06
13110 | 770.15 | 3.349686e-06
13140 | 771.25 | 3.370821e-06
13170 | 772.35 | 3.38203e-06
13200 | 773.45 | 3.364768e-06
13230 | 774.45 | 3.386351e-06
13260 | 775.35 | 3.350475e-06
13290 | 776.05 | 3.315456e-06
13320 | 776.85 | 3.285402e-06
13351 | 778.05 | 3.279921e-06
13380 | 779.05 | 3.237633e-06
13410 | 779.85 | 3.296607e-06
13440 | 780.75 | 3.266577e-06
13470 | 781.85 | 3.240458e-06
13500 | 782.55 | 3.259118e-06
13530 | 783.15 | 3.258235e-06
13561 | 784.05 | 3.299554e-06
13590 | 784.75 | 3.363955e-06
13620 | 785.55 | 3.370683e-06
13650 | 786.85 | 3.390073e-06
13680 | 787.85 | 3.405329e-06
13710 | 788.45 | 3.47901e-06
13740 | 789.35 | 3.47513e-06
13770 | 790.45 | 3.529607e-06
13800 | 791.45 | 3.544961e-06
13830 | 792.25 | 3.545833e-06
13860 | 793.15 | 3.565808e-06
13890 | 793.95 | 3.593692e-06
13920 | 794.55 | 3.632396e-06
13950 | 794.95 | 3.660856e-06
13980 | 795.55 | 3.713648e-06
14010 | 795.95 | 3.80031e-06
14040 | 796.05 | 3.851959e-06
14070 | 796.65 | 3.989014e-06
14100 | 797.45 | 4.076351e-06
14130 | 797.75 | 4.22003e-06
14161 | 798.15 | 4.344227e-06
14191 | 798.45 | 4.452572e-06
14220 | 798.35 | 4.532926e-06
14250 | 798.55 | 4.5599e-06
14280 | 798.65 | 4.668458e-06
14310 | 798.55 | 4.750165e-06
14340 | 798.65 | 4.815925e-06
14370 | 798.95 | 4.891907e-06
14400 | 799.55 | 4.869188e-06
14431 | 799.55 | 4.918009e-06
14460 | 799.85 | 4.919466e-06
14491 | 800.25 | 4.949078e-06
14520 | 800.35 | 5.004503e-06
14551 | 800.35 | 4.986633e-06
14580 | 800.75 | 5.099157e-06
14610 | 800.95 | 5.09998e-06
14640 | 800.95 | 5.071554e-06
14670 | 801.35 | 5.035648e-06
14700 | 801.45 | 5.035793e-06
14730 | 801.65 | 5.008834e-06
14760 | 801.95 | 4.926915e-06
14790 | 801.85 | 4.869778e-06
14820 | 801.75 | 4.798658e-06
14850 | 801.45 | 4.747266e-06
14880 | 801.45 | 4.763589e-06
14910 | 801.75 | 4.642559e-06
14940 | 801.55 | 4.602583e-06