## Sheet1
Wavenumber / cm-1 | Observed | Simulated | B | B | B | L
999.9101 | 0.6070874 | 1.270507e-40 | 1.460692e-108 | 2.392252e-68 | 3.354888e-55 | 1.270507e-40
1001.8386 | 0.5877122 | 3.892535e-40 | 1.02557e-107 | 9.302534e-68 | 1.131956e-54 | 3.892535e-40
1003.767 | 0.5794832 | 1.184158e-39 | 7.144816e-107 | 3.595679e-67 | 3.796382e-54 | 1.184158e-39
1005.6955 | 0.5902404 | 3.577326e-39 | 4.93996e-106 | 1.381678e-66 | 1.265765e-53 | 3.577326e-39
1007.624 | 0.6004471 | 1.073134e-38 | 3.389368e-105 | 5.277745e-66 | 4.195193e-53 | 1.073134e-38
1009.5524 | 0.602086 | 3.19648e-38 | 2.307457e-104 | 2.003899e-65 | 1.382101e-52 | 3.19648e-38
1011.4809 | 0.6045937 | 9.454991e-38 | 1.559031e-103 | 7.563953e-65 | 4.526579e-52 | 9.454991e-38
1013.4094 | 0.6059176 | 2.777135e-37 | 1.045295e-102 | 2.838165e-64 | 1.473724e-51 | 2.777135e-37
1015.3378 | 0.6019114 | 8.099452e-37 | 6.95413e-102 | 1.058553e-63 | 4.769266e-51 | 8.099452e-37
1017.2663 | 0.6015499 | 2.345768e-36 | 4.591479e-101 | 3.924939e-63 | 1.534367e-50 | 2.345768e-36
1019.1948 | 0.6097343 | 6.746233e-36 | 3.008328e-100 | 1.446668e-62 | 4.907073e-50 | 6.746233e-36
1021.1232 | 0.6126615 | 1.926463e-35 | 1.955773e-99 | 5.300191e-62 | 1.559932e-49 | 1.926463e-35
1023.0517 | 0.5968287 | 5.462991e-35 | 1.261877e-98 | 1.930452e-61 | 4.929812e-49 | 5.462991e-35
1024.9802 | 0.5776085 | 1.538321e-34 | 8.079382e-98 | 6.989439e-61 | 1.548713e-48 | 1.538321e-34
1026.9087 | 0.5782918 | 4.301403e-34 | 5.133366e-97 | 2.515598e-60 | 4.836455e-48 | 4.301403e-34
1028.8372 | 0.5899902 | 1.194318e-33 | 3.236601e-96 | 9.000277e-60 | 1.501409e-47 | 1.194318e-33
1030.7656 | 0.5892395 | 3.292713e-33 | 2.024872e-95 | 3.200794e-59 | 4.63299e-47 | 3.292713e-33
1032.6941 | 0.5843126 | 9.014827e-33 | 1.257217e-94 | 1.131629e-58 | 1.421232e-46 | 9.014827e-33
1034.6226 | 0.5926953 | 2.450799e-32 | 7.74615e-94 | 3.977093e-58 | 4.333951e-46 | 2.450799e-32
1036.551 | 0.600837 | 6.615798e-32 | 4.735694e-93 | 1.389361e-57 | 1.313693e-45 | 6.615798e-32
1038.4795 | 0.5934461 | 1.773479e-31 | 2.873327e-92 | 4.825125e-57 | 3.958627e-45 | 1.773479e-31
1040.408 | 0.5845051 | 4.72081e-31 | 1.730013e-91 | 1.66578e-56 | 1.185799e-44 | 4.72081e-31
1042.3364 | 0.5858428 | 1.247762e-30 | 1.033561e-90 | 5.716297e-56 | 3.530763e-44 | 1.247762e-30
1044.2649 | 0.5879282 | 3.275035e-30 | 6.128106e-90 | 1.950093e-55 | 1.045121e-43 | 3.275035e-30
1046.1934 | 0.5854741 | 8.53585e-30 | 3.605613e-89 | 6.613201e-55 | 3.075247e-43 | 8.53585e-30
1048.1218 | 0.5856222 | 2.209037e-29 | 2.105015e-88 | 2.229238e-54 | 8.994669e-43 | 2.209037e-29
1050.0503 | 0.5885642 | 5.67711e-29 | 1.219646e-87 | 7.470407e-54 | 2.615353e-42 | 5.67711e-29
1051.9788 | 0.5894454 | 1.448766e-28 | 7.012543e-87 | 2.488558e-53 | 7.559466e-42 | 1.448766e-28
1053.9072 | 0.5892991 | 3.671092e-28 | 4.000744e-86 | 8.240245e-53 | 2.171921e-41 | 3.671092e-28
1055.8357 | 0.5894928 | 9.237617e-28 | 2.265208e-85 | 2.712534e-52 | 6.203493e-41 | 9.237617e-28
1057.7642 | 0.5952793 | 2.308189e-27 | 1.272736e-84 | 8.876176e-52 | 1.761345e-40 | 2.308189e-27
1059.6926 | 0.6151942 | 5.726761e-27 | 7.095661e-84 | 2.887127e-51 | 4.971012e-40 | 5.726761e-27
1061.6211 | 0.6382695 | 1.410958e-26 | 3.925987e-83 | 9.335727e-51 | 1.394711e-39 | 1.410958e-26
1063.5496 | 0.6390219 | 3.451959e-26 | 2.155598e-82 | 3.000863e-50 | 3.88991e-39 | 3.451959e-26
1065.478 | 0.6160672 | 8.385792e-26 | 1.174388e-81 | 9.588126e-50 | 1.078419e-38 | 8.385792e-26
1067.4065 | 0.5936487 | 2.022969e-25 | 6.349743e-81 | 3.045532e-49 | 2.972175e-38 | 2.022969e-25
1069.335 | 0.5951225 | 4.845976e-25 | 3.406934e-80 | 9.616309e-49 | 8.142859e-38 | 4.845976e-25
1071.2634 | 0.6176664 | 1.152658e-24 | 1.81383e-79 | 3.018169e-48 | 2.217546e-37 | 1.152658e-24
1073.1919 | 0.6278452 | 2.722614e-24 | 9.583628e-79 | 9.417169e-48 | 6.003529e-37 | 2.722614e-24
1075.1204 | 0.6183061 | 6.385844e-24 | 5.024885e-78 | 2.920874e-47 | 1.615684e-36 | 6.385844e-24
1077.0488 | 0.6209717 | 1.48723e-23 | 2.614256e-77 | 9.005246e-47 | 4.322148e-36 | 1.48723e-23
1078.9773 | 0.6379847 | 3.439569e-23 | 1.349802e-76 | 2.760066e-46 | 1.149426e-35 | 3.439569e-23
1080.9058 | 0.641339 | 7.899082e-23 | 6.916002e-76 | 8.409287e-46 | 3.03863e-35 | 7.899082e-23
1082.8342 | 0.6330456 | 1.801264e-22 | 3.516141e-75 | 2.54677e-45 | 7.984886e-35 | 1.801264e-22
1084.7627 | 0.6308873 | 4.078904e-22 | 1.774096e-74 | 7.667624e-45 | 2.085918e-34 | 4.078904e-22
1086.6912 | 0.6321465 | 9.171837e-22 | 8.882814e-74 | 2.294815e-44 | 5.416782e-34 | 9.171837e-22
1088.6196 | 0.6335631 | 2.047849e-21 | 4.413173e-73 | 6.826935e-44 | 1.398234e-33 | 2.047849e-21
1090.5481 | 0.6339207 | 4.540506e-21 | 2.175957e-72 | 2.019036e-43 | 3.588026e-33 | 4.540506e-21
1092.4766 | 0.6273922 | 9.996716e-21 | 1.064664e-71 | 5.935786e-43 | 9.152652e-33 | 9.996716e-21
1094.405 | 0.6228329 | 2.185444e-20 | 5.168947e-71 | 1.734618e-42 | 2.320775e-32 | 2.185444e-20
1096.3335 | 0.6309496 | 4.744455e-20 | 2.490521e-70 | 5.039292e-42 | 5.850002e-32 | 4.744455e-20
1098.262 | 0.6373665 | 1.022774e-19 | 1.190806e-69 | 1.455294e-41 | 1.465867e-31 | 1.022774e-19
1100.1904 | 0.6284429 | 2.189287e-19 | 5.649627e-69 | 4.177574e-41 | 3.651139e-31 | 2.189287e-19
1102.1189 | 0.6217243 | 4.653608e-19 | 2.660091e-68 | 1.192167e-40 | 9.040627e-31 | 4.653608e-19
1104.0474 | 0.6334097 | 9.822532e-19 | 1.2429e-67 | 3.381937e-40 | 2.225278e-30 | 9.822532e-19
1105.9758 | 0.6466764 | 2.058673e-18 | 5.762408e-67 | 9.536445e-40 | 5.444598e-30 | 2.058673e-18
1107.9043 | 0.6397032 | 4.284642e-18 | 2.651364e-66 | 2.673293e-39 | 1.32429e-29 | 4.284642e-18
1109.8328 | 0.6225481 | 8.855e-18 | 1.210591e-65 | 7.449418e-39 | 3.201962e-29 | 8.855e-18
1111.7612 | 0.6181083 | 1.81716e-17 | 5.484723e-65 | 2.063436e-38 | 7.695649e-29 | 1.81716e-17
1113.6897 | 0.625169 | 3.70306e-17 | 2.466089e-64 | 5.68196e-38 | 1.838695e-28 | 3.70306e-17
1115.6182 | 0.6263886 | 7.493332e-17 | 1.100337e-63 | 1.555325e-37 | 4.367069e-28 | 7.493332e-17
1117.5466 | 0.6241704 | 1.505637e-16 | 4.871603e-63 | 4.231919e-37 | 1.031019e-27 | 1.505637e-16
1119.4751 | 0.6348892 | 3.004196e-16 | 2.140497e-62 | 1.144701e-36 | 2.419795e-27 | 3.004196e-16
1121.4036 | 0.6533382 | 5.952272e-16 | 9.332976e-62 | 3.077954e-36 | 5.645547e-27 | 5.952272e-16
1123.332 | 0.6584003 | 1.171032e-15 | 4.037901e-61 | 8.226705e-36 | 1.309273e-26 | 1.171032e-15
1125.2605 | 0.6501079 | 2.287795e-15 | 1.733752e-60 | 2.185887e-35 | 3.018487e-26 | 2.287795e-15
1127.189 | 0.6454813 | 4.438251e-15 | 7.387223e-60 | 5.773578e-35 | 6.917737e-26 | 4.438251e-15
1129.1174 | 0.6463594 | 8.549462e-15 | 3.123244e-59 | 1.515851e-34 | 1.575927e-25 | 8.549462e-15
1131.0459 | 0.6448874 | 1.635412e-14 | 1.310467e-58 | 3.956448e-34 | 3.568964e-25 | 1.635412e-14
1132.9744 | 0.6445643 | 3.106436e-14 | 5.456433e-58 | 1.026526e-33 | 8.034597e-25 | 3.106436e-14
1134.9028 | 0.6521401 | 5.859088e-14 | 2.254357e-57 | 2.647459e-33 | 1.797975e-24 | 5.859088e-14
1136.8313 | 0.6591656 | 1.097384e-13 | 9.243392e-57 | 6.787742e-33 | 3.999789e-24 | 1.097384e-13
1138.7598 | 0.6518609 | 2.040959e-13 | 3.760996e-56 | 1.729965e-32 | 8.845172e-24 | 2.040959e-13
1140.6882 | 0.6325676 | 3.769143e-13 | 1.518469e-55 | 4.382722e-32 | 1.944346e-23 | 3.769143e-13
1142.6167 | 0.6185504 | 6.912126e-13 | 6.084198e-55 | 1.103792e-31 | 4.248877e-23 | 6.912126e-13
1144.5452 | 0.6214143 | 1.258715e-12 | 2.419154e-54 | 2.763417e-31 | 9.229762e-23 | 1.258715e-12
1146.4736 | 0.6360028 | 2.276022e-12 | 9.544556e-54 | 6.877027e-31 | 1.992991e-22 | 2.276022e-12
1148.4021 | 0.6499382 | 4.086823e-12 | 3.737161e-53 | 1.701341e-30 | 4.278122e-22 | 4.086823e-12
1150.3306 | 0.6560507 | 7.286885e-12 | 1.45208e-52 | 4.184057e-30 | 9.128866e-22 | 7.286885e-12
1152.259 | 0.6532883 | 1.290125e-11 | 5.598505e-52 | 1.022821e-29 | 1.936329e-21 | 1.290125e-11
1154.1875 | 0.645555 | 2.2682e-11 | 2.142135e-51 | 2.485635e-29 | 4.082953e-21 | 2.2682e-11
1156.116 | 0.6460881 | 3.959841e-11 | 8.133628e-51 | 6.004695e-29 | 8.558254e-21 | 3.959841e-11
1158.0444 | 0.660951 | 6.864493e-11 | 3.064466e-50 | 1.441918e-28 | 1.78318e-20 | 6.864493e-11
1159.9729 | 0.6722021 | 1.181676e-10 | 1.145825e-49 | 3.442117e-28 | 3.693495e-20 | 1.181676e-10
1161.9014 | 0.6666235 | 2.019924e-10 | 4.251522e-49 | 8.1682e-28 | 7.604937e-20 | 2.019924e-10
1163.8298 | 0.6599168 | 3.428518e-10 | 1.565324e-48 | 1.926742e-27 | 1.556515e-19 | 3.428518e-10
1165.7583 | 0.6673847 | 5.778786e-10 | 5.719476e-48 | 4.5181e-27 | 3.166962e-19 | 5.778786e-10
1167.6868 | 0.6845779 | 9.671939e-10 | 2.07382e-47 | 1.053183e-26 | 6.405427e-19 | 9.671939e-10
1169.6152 | 0.701676 | 1.607407e-09 | 7.461396e-47 | 2.44033e-26 | 1.287815e-18 | 1.607407e-09
1171.5437 | 0.7133432 | 2.65275e-09 | 2.664163e-46 | 5.621188e-26 | 2.573891e-18 | 2.65275e-09
1173.4722 | 0.7165908 | 4.347238e-09 | 9.439833e-46 | 1.287133e-25 | 5.113788e-18 | 4.347238e-09
1175.4006 | 0.7138152 | 7.074023e-09 | 3.318963e-45 | 2.92965e-25 | 1.00994e-17 | 7.074023e-09
1177.3291 | 0.7078223 | 1.143082e-08 | 1.158062e-44 | 6.628916e-25 | 1.982803e-17 | 1.143082e-08
1179.2576 | 0.6953503 | 1.834149e-08 | 4.009812e-44 | 1.491025e-24 | 3.869718e-17 | 1.834149e-08
1181.186 | 0.682475 | 2.922325e-08 | 1.377689e-43 | 3.333688e-24 | 7.507233e-17 | 2.922325e-08
1183.1145 | 0.69096 | 4.623593e-08 | 4.697528e-43 | 7.409671e-24 | 1.447808e-16 | 4.623593e-08
1185.043 | 0.7243159 | 7.264025e-08 | 1.589462e-42 | 1.63715e-23 | 2.775607e-16 | 7.264025e-08
1186.9714 | 0.7433813 | 1.133214e-07 | 5.336625e-42 | 3.595641e-23 | 5.289398e-16 | 1.133214e-07
1188.8999 | 0.7188957 | 1.75551e-07 | 1.778171e-41 | 7.850503e-23 | 1.002039e-15 | 1.75551e-07
1190.8284 | 0.6878336 | 2.700482e-07 | 5.879535e-41 | 1.703862e-22 | 1.88703e-15 | 2.700482e-07
1192.7568 | 0.6823332 | 4.12493e-07 | 1.929073e-40 | 3.67595e-22 | 3.532439e-15 | 4.12493e-07
1194.6853 | 0.6904789 | 6.256742e-07 | 6.28122e-40 | 7.883844e-22 | 6.573555e-15 | 6.256742e-07
1196.6138 | 0.6963747 | 9.423811e-07 | 2.029561e-39 | 1.680824e-21 | 1.216023e-14 | 9.423811e-07
1198.5422 | 0.6993954 | 1.409427e-06 | 6.507244e-39 | 3.562092e-21 | 2.236068e-14 | 1.409427e-06
1200.4707 | 0.7065213 | 2.093219e-06 | 2.070528e-38 | 7.504481e-21 | 4.087502e-14 | 2.093219e-06
1202.3992 | 0.7217194 | 3.086976e-06 | 6.537745e-38 | 1.571636e-20 | 7.427567e-14 | 3.086976e-06
1204.3276 | 0.7292819 | 4.520538e-06 | 2.048387e-37 | 3.271769e-20 | 1.341645e-13 | 4.520538e-06
1206.2561 | 0.7146531 | 6.573586e-06 | 6.369197e-37 | 6.770885e-20 | 2.409116e-13 | 6.573585e-06
1208.1846 | 0.7115381 | 9.492077e-06 | 1.965261e-36 | 1.392913e-19 | 4.300249e-13 | 9.492077e-06
1210.113 | 0.7489318 | 1.361002e-05 | 6.017186e-36 | 2.848408e-19 | 7.630136e-13 | 1.361002e-05
1212.0415 | 0.7829345 | 1.937811e-05 | 1.828331e-35 | 5.790448e-19 | 1.345859e-12 | 1.937811e-05
1213.97 | 0.7600881 | 2.739748e-05 | 5.512886e-35 | 1.17014e-18 | 2.35984e-12 | 2.739748e-05
1215.8984 | 0.7112209 | 3.846352e-05 | 1.649459e-34 | 2.350519e-18 | 4.113097e-12 | 3.846351e-05
1217.8269 | 0.697821 | 5.362185e-05 | 4.897692e-34 | 4.693762e-18 | 7.126618e-12 | 5.362185e-05
1219.7554 | 0.7273696 | 7.423032e-05 | 1.443126e-33 | 9.317385e-18 | 1.227478e-11 | 7.423031e-05
1221.6838 | 0.7577012 | 0.0001020377 | 4.219451e-33 | 1.838516e-17 | 2.101589e-11 | 0.0001020376
1223.6123 | 0.7447294 | 0.0001392816 | 1.224319e-32 | 3.606384e-17 | 3.576922e-11 | 0.0001392815
1225.5408 | 0.7006372 | 0.0001887876 | 3.5253e-32 | 7.032216e-17 | 6.051833e-11 | 0.0001887875
1227.4692 | 0.680081 | 0.0002540934 | 1.007249e-31 | 1.363055e-16 | 1.017814e-10 | 0.0002540933
1229.3977 | 0.7156031 | 0.0003395993 | 2.85604e-31 | 2.626425e-16 | 1.701679e-10 | 0.0003395992
1231.3262 | 0.7910466 | 0.0004506994 | 8.036269e-31 | 5.030746e-16 | 2.828149e-10 | 0.0004506991
1233.2546 | 0.8413757 | 0.0005939471 | 2.243802e-30 | 9.578579e-16 | 4.672307e-10 | 0.0005939466
1235.1831 | 0.8138341 | 0.0007772514 | 6.217281e-30 | 1.813009e-15 | 7.673396e-10 | 0.0007772506
1237.1116 | 0.7530685 | 0.001010001 | 1.70954e-29 | 3.411259e-15 | 1.252736e-09 | 0.00101
1239.04 | 0.7317118 | 0.001303238 | 4.664429e-29 | 6.380152e-15 | 2.032995e-09 | 0.001303236
1240.9685 | 0.7629125 | 0.001669851 | 1.262999e-28 | 1.186253e-14 | 3.279743e-09 | 0.001669848
1242.897 | 0.7906103 | 0.002124607 | 3.393678e-28 | 2.192497e-14 | 5.259676e-09 | 0.002124602
1244.8254 | 0.7894694 | 0.002684239 | 9.048551e-28 | 4.028125e-14 | 8.38462e-09 | 0.00268423
1246.7539 | 0.8211116 | 0.003367563 | 2.394266e-27 | 7.356926e-14 | 1.328722e-08 | 0.00336755
1248.6824 | 0.8739589 | 0.004195243 | 6.286784e-27 | 1.335689e-13 | 2.09315e-08 | 0.004195223
1250.6108 | 0.8114513 | 0.005189682 | 1.638046e-26 | 2.410555e-13 | 3.277725e-08 | 0.005189649
1252.5393 | 0.6931761 | 0.006374939 | 4.235533e-26 | 4.324717e-13 | 5.102352e-08 | 0.006374888
1254.4678 | 0.6469414 | 0.007776035 | 1.086808e-25 | 7.712834e-13 | 7.895579e-08 | 0.007775956
1256.3962 | 0.6501552 | 0.00941853 | 2.767194e-25 | 1.367329e-12 | 1.214517e-07 | 0.009418409
1258.3247 | 0.6223555 | 0.01132816 | 6.992144e-25 | 2.409689e-12 | 1.857158e-07 | 0.01132798
1260.2532 | 0.5948756 | 0.01352954 | 1.75325e-24 | 4.221478e-12 | 2.822992e-07 | 0.01352926
1262.1816 | 0.6198768 | 0.01604538 | 4.362342e-24 | 7.351422e-12 | 4.265568e-07 | 0.01604495
1264.1101 | 0.6050758 | 0.01889593 | 1.077157e-23 | 1.272642e-11 | 6.407214e-07 | 0.01889529
1266.0386 | 0.4578145 | 0.02209705 | 2.639376e-23 | 2.190066e-11 | 9.567033e-07 | 0.02209609
1267.967 | 0.2976847 | 0.02565929 | 6.417507e-23 | 3.746378e-11 | 1.420013e-06 | 0.02565787
1269.8955 | 0.1911318 | 0.0295874 | 1.548511e-22 | 6.370799e-11 | 2.09523e-06 | 0.02958531
1271.824 | 0.1083742 | 0.03387799 | 3.707876e-22 | 1.076941e-10 | 3.073173e-06 | 0.03387492
1273.7524 | 0.04160608 | 0.03851898 | 8.810073e-22 | 1.809647e-10 | 4.480738e-06 | 0.0385145
1275.6809 | 0.001936456 | 0.04348954 | 2.077381e-21 | 3.022898e-10 | 6.49436e-06 | 0.04348305
1277.6094 | -0.01706767 | 0.04875799 | 4.860889e-21 | 5.019594e-10 | 9.357048e-06 | 0.04874863
1279.5378 | -0.02742328 | 0.05428208 | 1.12865e-20 | 8.285492e-10 | 1.340136e-05 | 0.05426868
1281.4663 | -0.03267578 | 0.06000996 | 2.600665e-20 | 1.35955e-09 | 1.90802e-05 | 0.05999088
1283.3948 | -0.03314549 | 0.06587885 | 5.946654e-20 | 2.217622e-09 | 2.700429e-05 | 0.06585185
1285.3232 | -0.02908368 | 0.07181668 | 1.34929e-19 | 3.595711e-09 | 3.799186e-05 | 0.07177869
1287.2517 | -0.01967402 | 0.07774434 | 3.03822e-19 | 5.795738e-09 | 5.313391e-05 | 0.0776912
1289.1802 | -0.005767829 | 0.08357548 | 6.788849e-19 | 9.286421e-09 | 7.38701e-05 | 0.08350161
1291.1086 | 0.009187265 | 0.08921964 | 1.505282e-18 | 1.479086e-08 | 0.0001020879 | 0.08911753
1293.0371 | 0.02251451 | 0.09458544 | 3.312231e-18 | 2.341879e-08 | 0.0001402499 | 0.09444517
1294.9656 | 0.03365523 | 0.09958165 | 7.232461e-18 | 3.685966e-08 | 0.0001915344 | 0.09939008
1296.894 | 0.04342828 | 0.104121 | 1.567101e-17 | 5.76692e-08 | 0.0002600158 | 0.1038609
1298.8225 | 0.0533676 | 0.1081237 | 3.369678e-17 | 8.969378e-08 | 0.0003508936 | 0.1077728
1300.751 | 0.06421222 | 0.1115193 | 7.190227e-17 | 1.386744e-07 | 0.0004707245 | 0.1110485
1302.6794 | 0.07515389 | 0.11425 | 1.522449e-16 | 2.131261e-07 | 0.0006277222 | 0.113622
1304.6079 | 0.08519468 | 0.1162733 | 3.199063e-16 | 3.256133e-07 | 0.0008321284 | 0.1154409
1306.5364 | 0.09403526 | 0.1175642 | 6.670612e-16 | 4.945196e-07 | 0.001096551 | 0.1164672
1308.4648 | 0.1018121 | 0.1181165 | 1.380241e-15 | 7.465713e-07 | 0.001436406 | 0.1166794
1310.3933 | 0.1088896 | 0.1179447 | 2.834156e-15 | 1.120429e-06 | 0.001870455 | 0.1160731
1312.3218 | 0.1155254 | 0.1170839 | 5.775043e-15 | 1.671524e-06 | 0.002421214 | 0.114661
1314.2502 | 0.1216838 | 0.1155907 | 1.167707e-14 | 2.478838e-06 | 0.00311551 | 0.1124727
1316.1787 | 0.1275671 | 0.113542 | 2.343101e-14 | 3.654334e-06 | 0.003985166 | 0.1095532
1318.1072 | 0.1335482 | 0.1110345 | 4.66564e-14 | 5.355302e-06 | 0.005067334 | 0.1059618
1320.0356 | 0.1392942 | 0.1081833 | 9.218898e-14 | 7.8013e-06 | 0.006405057 | 0.1017704
1321.9641 | 0.1442486 | 0.1051191 | 1.807694e-13 | 1.129729e-05 | 0.008047993 | 0.09705985
1323.8926 | 0.1488448 | 0.1019874 | 3.517498e-13 | 1.626287e-05 | 0.01005236 | 0.09191881
1325.821 | 0.1537994 | 0.09894506 | 6.791892e-13 | 2.327169e-05 | 0.01248128 | 0.08644051
1327.7495 | 0.158989 | 0.09615741 | 1.301444e-12 | 3.310415e-05 | 0.01540532 | 0.08071898
1329.678 | 0.1639347 | 0.09379649 | 2.474702e-12 | 4.681151e-05 | 0.01890159 | 0.07484809
1331.6064 | 0.1687302 | 0.09203759 | 4.669485e-12 | 6.580077e-05 | 0.02305351 | 0.06891828
1333.5349 | 0.1739169 | 0.09105628 | 8.743642e-12 | 9.194597e-05 | 0.02795092 | 0.06301342
1335.4634 | 0.1798358 | 0.09102622 | 1.62472e-11 | 0.0001277174 | 0.03368766 | 0.05721085
1337.3918 | 0.186635 | 0.0921159 | 2.995807e-11 | 0.0001763502 | 0.04036056 | 0.05157899
1339.3203 | 0.1944674 | 0.09448639 | 5.481833e-11 | 0.0002420611 | 0.04806882 | 0.04617551
1341.2488 | 0.2030504 | 0.09828837 | 9.954068e-11 | 0.0003302856 | 0.05690958 | 0.04104851
1343.1772 | 0.2121658 | 0.1036594 | 1.793598e-10 | 0.0004479847 | 0.06697603 | 0.03623536
1345.1057 | 0.2223482 | 0.1107224 | 3.207198e-10 | 0.0006040312 | 0.07835611 | 0.03176229
1347.0342 | 0.2339629 | 0.1195819 | 5.691009e-10 | 0.0008096014 | 0.09112594 | 0.02764635
1348.9626 | 0.2467797 | 0.1303214 | 1.002081e-09 | 0.00107868 | 0.1053474 | 0.02389537
1350.8911 | 0.2605622 | 0.1430038 | 1.751025e-09 | 0.001428683 | 0.1210666 | 0.02050847
1352.8196 | 0.2751808 | 0.1576653 | 3.036298e-09 | 0.001881027 | 0.1383059 | 0.01747831
1354.748 | 0.2906496 | 0.1743151 | 5.22453e-09 | 0.002461862 | 0.1570616 | 0.01479164
1356.6765 | 0.3068666 | 0.1929369 | 8.92124e-09 | 0.003202981 | 0.1773038 | 0.01243014
1358.605 | 0.3237479 | 0.2134822 | 1.511702e-08 | 0.004142482 | 0.1989672 | 0.01037248
1360.5334 | 0.3423698 | 0.2358723 | 2.541898e-08 | 0.005325705 | 0.2219517 | 0.008594884
1362.4619 | 0.363314 | 0.2600021 | 4.241552e-08 | 0.00680636 | 0.2461238 | 0.007071965
1364.3904 | 0.3846244 | 0.2857344 | 7.02351e-08 | 0.00864706 | 0.2713091 | 0.005778124
1366.3188 | 0.4056101 | 0.3129042 | 1.154079e-07 | 0.01092025 | 0.2972959 | 0.004687974
1368.2473 | 0.4275128 | 0.3413269 | 1.881875e-07 | 0.01370937 | 0.3238406 | 0.003776814
1370.1758 | 0.4500536 | 0.370793 | 3.045152e-07 | 0.01710875 | 0.3506625 | 0.003021431
1372.1042 | 0.4732271 | 0.4010766 | 4.889667e-07 | 0.02122414 | 0.3774518 | 0.002400224
1374.0327 | 0.4982752 | 0.4319464 | 7.79154e-07 | 0.02617353 | 0.4038788 | 0.001893356
1375.9612 | 0.5236401 | 0.463162 | 1.232055e-06 | 0.03208561 | 0.4295921 | 0.001483063
1377.8896 | 0.5471674 | 0.4944851 | 1.933258e-06 | 0.03909935 | 0.4542303 | 0.001153558
1379.8181 | 0.5704515 | 0.5256915 | 3.010387e-06 | 0.04736408 | 0.4774335 | 0.0008909647
1381.7466 | 0.5945358 | 0.556568 | 4.651766e-06 | 0.05703538 | 0.4988447 | 0.0006833264
1383.675 | 0.618144 | 0.5869238 | 7.132908e-06 | 0.06827335 | 0.5181229 | 0.0005204138
1385.6035 | 0.6418524 | 0.6166003 | 1.085395e-05 | 0.0812415 | 0.5349544 | 0.0003935592
1387.532 | 0.6661442 | 0.6454671 | 1.638974e-05 | 0.09609934 | 0.5490558 | 0.0002955412
1389.4604 | 0.6879072 | 0.6734291 | 2.455896e-05 | 0.1129991 | 0.560185 | 0.0002203836
1391.3889 | 0.7067262 | 0.700433 | 3.65191e-05 | 0.1320836 | 0.5681497 | 0.0001631852
1393.3174 | 0.7256549 | 0.726458 | 5.388809e-05 | 0.1534753 | 0.5728088 | 0.0001199856
1395.2458 | 0.7448612 | 0.7515186 | 7.890781e-05 | 0.1772722 | 0.5740799 | 8.760547e-05
1397.1743 | 0.7623352 | 0.7756643 | 0.0001146618 | 0.2035457 | 0.5719404 | 6.351453e-05
1399.1028 | 0.7780727 | 0.7989659 | 0.0001653408 | 0.2323265 | 0.5664283 | 4.572583e-05
1401.0313 | 0.7921213 | 0.821514 | 0.0002365944 | 0.2636036 | 0.5576411 | 3.268864e-05
1402.9597 | 0.8046875 | 0.8434081 | 0.000335957 | 0.2973151 | 0.5457339 | 2.320527e-05
1404.8882 | 0.8171376 | 0.8647519 | 0.0004734061 | 0.3333505 | 0.5309117 | 1.635744e-05
1406.8167 | 0.8292761 | 0.8856372 | 0.000661983 | 0.3715359 | 0.5134278 | 1.144962e-05
1408.7451 | 0.8401742 | 0.9061382 | 0.0009185765 | 0.4116367 | 0.4935749 | 7.958322e-06
1410.6736 | 0.8508152 | 0.9263064 | 0.001264894 | 0.4533623 | 0.4716737 | 5.49276e-06
1412.6021 | 0.8618217 | 0.9461574 | 0.001728446 | 0.496355 | 0.4480701 | 3.764493e-06
1414.5305 | 0.8724816 | 0.9656684 | 0.002343762 | 0.5401984 | 0.4231237 | 2.561992e-06
1416.459 | 0.8839833 | 0.9847791 | 0.00315385 | 0.5844291 | 0.3971944 | 1.731359e-06
1418.3875 | 0.8986826 | 1.003385 | 0.004211446 | 0.6285301 | 0.3706421 | 1.161832e-06
1420.3159 | 0.9143238 | 1.021342 | 0.005580565 | 0.6719463 | 0.3438141 | 7.742039e-07
1422.2444 | 0.928182 | 1.038476 | 0.00733828 | 0.7141021 | 0.3170346 | 5.122772e-07
1424.1729 | 0.9431575 | 1.054583 | 0.00957576 | 0.7544002 | 0.2906066 | 3.365902e-07
1426.1013 | 0.9606379 | 1.069444 | 0.01239965 | 0.7922421 | 0.2648025 | 2.196111e-07
1428.0298 | 0.9798284 | 1.082839 | 0.01593361 | 0.8270483 | 0.239857 | 1.422801e-07
1429.9583 | 1.001647 | 1.094552 | 0.02031804 | 0.8582614 | 0.2159724 | 9.15337e-08
1431.8867 | 1.024197 | 1.104391 | 0.02571029 | 0.885367 | 0.1933136 | 5.847559e-08
1433.8152 | 1.045032 | 1.112201 | 0.03228498 | 0.9079115 | 0.1720046 | 3.70941e-08
1435.7437 | 1.068295 | 1.117873 | 0.04023062 | 0.9255064 | 0.1521364 | 2.336587e-08
1437.6721 | 1.095012 | 1.121358 | 0.04974749 | 0.9378444 | 0.1337658 | 1.461559e-08
1439.6006 | 1.118044 | 1.12267 | 0.06104546 | 0.9447094 | 0.1169149 | 9.077929e-09
1441.5291 | 1.137424 | 1.121895 | 0.07433585 | 0.9459787 | 0.1015805 | 5.598918e-09
1443.4575 | 1.15578 | 1.11919 | 0.08982597 | 0.9416302 | 0.08773435 | 3.429093e-09
1445.386 | 1.171404 | 1.11478 | 0.1077141 | 0.9317406 | 0.07532542 | 2.085403e-09
1447.3145 | 1.182488 | 1.108949 | 0.1281759 | 0.916485 | 0.0642879 | 1.259353e-09
1449.2429 | 1.188909 | 1.10203 | 0.1513558 | 0.896132 | 0.05454266 | 7.552027e-10
1451.1714 | 1.191661 | 1.094392 | 0.1773612 | 0.8710315 | 0.04599975 | 4.496915e-10
1453.0999 | 1.192476 | 1.08642 | 0.2062438 | 0.841611 | 0.03856473 | 2.658965e-10
1455.0283 | 1.191706 | 1.078494 | 0.2379923 | 0.8083616 | 0.03213994 | 1.561238e-10
1456.9568 | 1.187699 | 1.070972 | 0.2725279 | 0.7718178 | 0.02662634 | 9.1025e-11
1458.8853 | 1.181428 | 1.064168 | 0.3096863 | 0.7325539 | 0.02192772 | 5.269857e-11
1460.8137 | 1.176115 | 1.058331 | 0.3492152 | 0.6911645 | 0.0179513 | 3.029676e-11
1462.7422 | 1.169717 | 1.053629 | 0.3907779 | 0.6482429 | 0.01460863 | 1.72953e-11
1464.6707 | 1.158658 | 1.050137 | 0.4339399 | 0.6043795 | 0.01181786 | 9.804071e-12
1466.5991 | 1.145273 | 1.047825 | 0.4781784 | 0.5601434 | 0.009503613 | 5.5188e-12
1468.5276 | 1.134065 | 1.046556 | 0.5228961 | 0.5160631 | 0.00759713 | 3.084726e-12
1470.4561 | 1.123216 | 1.046087 | 0.5674188 | 0.4726308 | 0.006037068 | 1.712125e-12
1472.3845 | 1.109022 | 1.046074 | 0.6110169 | 0.4302879 | 0.00476896 | 9.436574e-13
1474.313 | 1.093043 | 1.046088 | 0.6529311 | 0.3894125 | 0.003744827 | 5.164481e-13
1476.2415 | 1.078354 | 1.045632 | 0.6923797 | 0.3503292 | 0.002923179 | 2.806634e-13
1478.1699 | 1.062338 | 1.044159 | 0.7285897 | 0.3133005 | 0.002268301 | 1.514626e-13
1480.0984 | 1.04285 | 1.041098 | 0.7608268 | 0.2785217 | 0.001749669 | 8.116299e-14
1482.0269 | 1.019904 | 1.035885 | 0.7884088 | 0.2461347 | 0.001341612 | 4.318743e-14
1483.9553 | 0.9943847 | 1.027983 | 0.8107358 | 0.2162246 | 0.001022633 | 2.282012e-14
1485.8838 | 0.9678753 | 1.016911 | 0.8273148 | 0.188821 | 0.0007748582 | 1.197321e-14
1487.8123 | 0.9374157 | 1.002266 | 0.8377706 | 0.1639122 | 0.0005836338 | 6.238072e-15
1489.7407 | 0.9000845 | 0.9837477 | 0.8418645 | 0.1414462 | 0.0004369995 | 3.227391e-15
1491.6692 | 0.8645141 | 0.9611627 | 0.8395031 | 0.1213343 | 0.00032526 | 1.658001e-15
1493.5977 | 0.8331228 | 0.9344455 | 0.8307403 | 0.1034646 | 0.0002406556 | 8.457942e-16
1495.5261 | 0.7977452 | 0.9036582 | 0.8157772 | 0.087704 | 0.0001770044 | 4.284565e-16
1497.4546 | 0.754937 | 0.8689828 | 0.7949509 | 0.07390249 | 0.0001294139 | 2.155164e-16
1499.3831 | 0.7127174 | 0.8307241 | 0.7687267 | 0.06190339 | 9.405756e-05 | 1.076466e-16
1501.3115 | 0.6791568 | 0.7892923 | 0.737679 | 0.05154537 | 6.795625e-05 | 5.339286e-17
1503.24 | 0.6520088 | 0.7451795 | 0.7024653 | 0.04266547 | 4.880604e-05 | 2.629644e-17
1505.1685 | 0.6209382 | 0.6989527 | 0.6638121 | 0.03510582 | 3.484444e-05 | 1.286049e-17
1507.0969 | 0.5793024 | 0.6512256 | 0.6224863 | 0.02871455 | 2.472958e-05 | 6.245699e-18
1509.0254 | 0.5444031 | 0.6026279 | 0.5792632 | 0.02334727 | 1.744649e-05 | 3.011862e-18
1510.9539 | 0.5203767 | 0.5537979 | 0.5349151 | 0.01887061 | 1.223532e-05 | 1.442234e-18
1512.8823 | 0.4982752 | 0.505354 | 0.4901835 | 0.015162 | 8.529945e-06 | 6.858043e-19
1514.8108 | 0.4757101 | 0.4578679 | 0.4457522 | 0.01210982 | 5.911325e-06 | 3.238132e-19
1516.7393 | 0.4544238 | 0.4118641 | 0.4022454 | 0.009614677 | 4.072294e-06 | 1.518223e-19
1518.6677 | 0.4355571 | 0.3677998 | 0.3602086 | 0.007588445 | 2.788802e-06 | 7.068719e-20
1520.5962 | 0.4170122 | 0.3260495 | 0.320094 | 0.005953623 | 1.898469e-06 | 3.26795e-20
1522.5247 | 0.3988707 | 0.286914 | 0.2822694 | 0.004643288 | 1.28471e-06 | 1.500226e-20
1524.4531 | 0.3840149 | 0.2506116 | 0.2470108 | 0.003599907 | 8.642338e-07 | 6.839157e-21
1526.3816 | 0.3708252 | 0.2172754 | 0.2145004 | 0.002774387 | 5.779155e-07 | 3.095833e-21
1528.3101 | 0.3585922 | 0.1869689 | 0.184843 | 0.002125487 | 3.841608e-07 | 1.391551e-21
1530.2385 | 0.348786 | 0.1596872 | 0.1580682 | 0.001618721 | 2.538557e-07 | 6.211346e-22
1532.167 | 0.3392265 | 0.1353616 | 0.134136 | 0.001225448 | 1.667505e-07 | 2.752967e-22
1534.0955 | 0.3288942 | 0.1138782 | 0.1129559 | 0.000922218 | 1.088838e-07 | 1.21161e-22
1536.0239 | 0.3215245 | 0.0950829 | 0.09439292 | 0.0006899134 | 7.067806e-08 | 5.295297e-23
1537.9524 | 0.3167134 | 0.07878914 | 0.07827604 | 0.000513056 | 4.560496e-08 | 2.297978e-23
1539.8809 | 0.310317 | 0.06479343 | 0.06441413 | 0.0003792719 | 2.925198e-08 | 9.902573e-24
1541.8093 | 0.3026316 | 0.05288057 | 0.05260183 | 0.0002787143 | 1.865196e-08 | 4.237563e-24
1543.7378 | 0.2969965 | 0.04283004 | 0.04262643 | 0.0002035995 | 1.182222e-08 | 1.800578e-24
1545.6663 | 0.2924102 | 0.0344262 | 0.03427835 | 0.0001478461 | 7.448855e-09 | 7.597217e-25
1547.5947 | 0.2883591 | 0.02746123 | 0.0273545 | 0.000106725 | 4.665586e-09 | 3.183197e-25
1549.5232 | 0.2849828 | 0.02173844 | 0.02166185 | 7.658271e-05 | 2.90488e-09 | 1.32434e-25
1551.4517 | 0.2818751 | 0.0170772 | 0.01702257 | 5.462747e-05 | 1.797901e-09 | 5.471197e-26
1553.3801 | 0.2792035 | 0.0133134 | 0.01327466 | 3.873602e-05 | 1.106191e-09 | 2.244564e-26
1555.3086 | 0.2776075 | 0.01029987 | 0.01027256 | 2.730403e-05 | 6.765491e-10 | 9.143416e-27
1557.2371 | 0.2760591 | 0.00790768 | 0.007888548 | 1.913174e-05 | 4.113241e-10 | 3.698551e-27
1559.1655 | 0.2717285 | 0.006024847 | 0.006011521 | 1.332619e-05 | 2.485971e-10 | 1.485669e-27
1561.094 | 0.2669997 | 0.004555217 | 0.00454599 | 9.227095e-06 | 1.493525e-10 | 5.925687e-28
1563.0225 | 0.2645705 | 0.003417773 | 0.003411422 | 6.350966e-06 | 8.919583e-11 | 2.346941e-28
1564.9509 | 0.2629808 | 0.002544803 | 0.002540457 | 4.345491e-06 | 5.295466e-11 | 9.230672e-29
1566.8794 | 0.2612865 | 0.001880303 | 0.001877347 | 2.955597e-06 | 3.125128e-11 | 3.604876e-29
1568.8079 | 0.2591541 | 0.001378701 | 0.001376703 | 1.99833e-06 | 1.833357e-11 | 1.397958e-29
1570.7363 | 0.2569436 | 0.001003201 | 0.001001857 | 1.343117e-06 | 1.069188e-11 | 5.383515e-30
1572.6648 | 0.2555883 | 0.0007243788 | 0.0007234814 | 8.973616e-07 | 6.198193e-12 | 2.058559e-30
1574.5933 | 0.2547736 | 0.0005190517 | 0.0005184557 | 5.959869e-07 | 3.571837e-12 | 7.816408e-31
1576.5217 | 0.253294 | 0.0003690879 | 0.0003686944 | 3.934876e-07 | 2.046192e-12 | 2.94727e-31
1578.4502 | 0.2514448 | 0.0002604399 | 0.0002601816 | 2.58245e-07 | 1.165211e-12 | 1.103462e-31
1580.3787 | 0.2502231 | 0.000182369 | 0.0001822005 | 1.6848e-07 | 6.595964e-13 | 4.102436e-32
1582.3071 | 0.2493453 | 0.0001267267 | 0.0001266175 | 1.092673e-07 | 3.711767e-13 | 1.514591e-32
1584.2356 | 0.2485474 | 8.738614e-05 | 8.73157e-05 | 7.044307e-08 | 2.07628e-13 | 5.552303e-33
1586.1641 | 0.2479249 | 5.979735e-05 | 5.97522e-05 | 4.51442e-08 | 1.154535e-13 | 2.021146e-33
1588.0925 | 0.2474257 | 4.060643e-05 | 4.057767e-05 | 2.876018e-08 | 6.382004e-14 | 7.306207e-34
1590.021 | 0.2469861 | 2.7363e-05 | 2.734479e-05 | 1.821322e-08 | 3.506788e-14 | 2.622468e-34
1591.9495 | 0.2467982 | 1.829772e-05 | 1.828626e-05 | 1.146562e-08 | 1.91548e-14 | 9.347059e-35
1593.8779 | 0.247097 | 1.214238e-05 | 1.213521e-05 | 7.175215e-09 | 1.040101e-14 | 3.308339e-35
1595.8064 | 0.2478623 | 7.995872e-06 | 7.991409e-06 | 4.463519e-09 | 5.614035e-15 | 1.162702e-35
1597.7349 | 0.248904 | 5.225066e-06 | 5.222306e-06 | 2.760168e-09 | 3.012247e-15 | 4.057641e-36
1599.6633 | 0.2501419 | 3.388374e-06 | 3.386678e-06 | 1.69676e-09 | 1.606704e-15 | 1.406207e-36
1601.5918 | 0.2514832 | 2.180445e-06 | 2.179408e-06 | 1.036836e-09 | 8.518887e-16 | 4.838916e-37
1603.5203 | 0.2527256 | 1.392396e-06 | 1.391766e-06 | 6.298184e-10 | 4.489991e-16 | 1.653459e-37
1605.4487 | 0.2537737 | 8.823771e-07 | 8.819968e-07 | 3.803188e-10 | 2.352548e-16 | 5.610611e-38
1607.3772 | 0.2546399 | 5.548801e-07 | 5.546518e-07 | 2.282889e-10 | 1.225272e-16 | 1.89038e-38
1609.3057 | 0.2552384 | 3.462642e-07 | 3.46128e-07 | 1.362189e-10 | 6.343697e-17 | 6.324626e-39
1611.2341 | 0.2555816 | 2.144324e-07 | 2.143516e-07 | 8.080112e-11 | 3.264999e-17 | 2.10132e-39
1613.1626 | 0.2560148 | 1.317728e-07 | 1.317252e-07 | 4.764326e-11 | 1.670415e-17 | 6.932207e-40
1615.0911 | 0.2567031 | 8.035717e-08 | 8.032924e-08 | 2.792552e-11 | 8.495354e-18 | 2.270898e-40
1617.0195 | 0.2571235 | 4.862931e-08 | 4.861304e-08 | 1.627155e-11 | 4.295065e-18 | 7.387468e-41
1618.948 | 0.2569802 | 2.920275e-08 | 2.919333e-08 | 9.424544e-12 | 2.158531e-18 | 2.386246e-41
1620.8765 | 0.2567082 | 1.740254e-08 | 1.739711e-08 | 5.426344e-12 | 1.078357e-18 | 7.653878e-42
1622.8049 | 0.2561851 | 1.029145e-08 | 1.028834e-08 | 3.105866e-12 | 5.35548e-19 | 2.437925e-42
1624.7334 | 0.2550445 | 6.039375e-09 | 6.037608e-09 | 1.7671e-12 | 2.643835e-19 | 7.71046e-43
1626.6619 | 0.2533624 | 3.516986e-09 | 3.515986e-09 | 9.994371e-13 | 1.297436e-19 | 2.421514e-43
1628.5903 | 0.2512047 | 2.032473e-09 | 2.031911e-09 | 5.619251e-13 | 6.329498e-20 | 7.552079e-44
1630.5188 | 0.2490899 | 1.165547e-09 | 1.165233e-09 | 3.140539e-13 | 3.069392e-20 | 2.338658e-44
1632.4473 | 0.2476881 | 6.632816e-10 | 6.631071e-10 | 1.7448e-13 | 1.479623e-20 | 7.191403e-45
1634.3757 | 0.2465389 | 3.745779e-10 | 3.744815e-10 | 9.636432e-14 | 7.090586e-21 | 2.196008e-45
1636.3042 | 0.244656 | 2.099117e-10 | 2.098588e-10 | 5.290409e-14 | 3.377633e-21 | 6.658471e-46
1638.2327 | 0.2425665 | 1.167331e-10 | 1.167043e-10 | 2.887207e-14 | 1.599405e-21 | 2.004757e-46
1640.1611 | 0.241173 | 6.442111e-11 | 6.440545e-11 | 1.566377e-14 | 7.528996e-22 | 5.994084e-47
1642.0896 | 0.2406136 | 3.527865e-11 | 3.527021e-11 | 8.44727e-15 | 3.523016e-22 | 1.779523e-47
1644.0181 | 0.2409549 | 1.917162e-11 | 1.916709e-11 | 4.528478e-15 | 1.638731e-22 | 5.246034e-48
1645.9465 | 0.2418808 | 1.03391e-11 | 1.033669e-11 | 2.413338e-15 | 7.577642e-23 | 1.535794e-48
1647.875 | 0.2424603 | 5.532938e-12 | 5.531659e-12 | 1.278455e-15 | 3.483043e-23 | 4.464307e-49
1649.8035 | 0.2428836 | 2.938271e-12 | 2.937598e-12 | 6.732381e-16 | 1.591473e-23 | 1.288611e-49
1651.7319 | 0.2443979 | 1.548479e-12 | 1.548127e-12 | 3.524376e-16 | 7.228916e-24 | 3.693725e-50
1653.6604 | 0.2470061 | 8.097812e-13 | 8.095978e-13 | 1.83399e-16 | 3.263962e-24 | 1.051298e-50
1655.5889 | 0.2485954 | 4.202357e-13 | 4.201409e-13 | 9.486963e-17 | 1.464984e-24 | 2.971214e-51
1657.5173 | 0.2499283 | 2.164194e-13 | 2.163707e-13 | 4.878522e-17 | 6.536636e-25 | 8.339066e-52
1659.4458 | 0.2521631 | 1.105981e-13 | 1.105732e-13 | 2.493734e-17 | 2.899169e-25 | 2.323909e-52
1661.3743 | 0.2552086 | 5.608699e-14 | 5.607432e-14 | 1.267149e-17 | 1.278228e-25 | 6.430835e-53
1663.3027 | 0.2582716 | 2.822638e-14 | 2.821998e-14 | 6.400833e-18 | 5.602444e-26 | 1.767224e-53
1665.2312 | 0.2609783 | 1.4096e-14 | 1.409278e-14 | 3.213998e-18 | 2.440866e-26 | 4.82207e-54
1667.1597 | 0.2640215 | 6.98553e-15 | 6.983926e-15 | 1.604244e-18 | 1.057124e-26 | 1.306538e-54
1669.0881 | 0.2677761 | 3.435438e-15 | 3.434642e-15 | 7.96025e-19 | 4.551377e-27 | 3.515501e-55
1671.0166 | 0.2710672 | 1.676532e-15 | 1.67614e-15 | 3.926296e-19 | 1.947854e-27 | 9.392244e-56
1672.9451 | 0.2733534 | 8.119041e-16 | 8.117116e-16 | 1.925108e-19 | 8.286779e-28 | 2.491715e-56
1674.8735 | 0.2754887 | 3.901909e-16 | 3.900971e-16 | 9.383374e-20 | 3.504695e-28 | 6.564537e-57
1676.802 | 0.2773461 | 1.860785e-16 | 1.860331e-16 | 4.546347e-20 | 1.473367e-28 | 1.717223e-57
1678.7305 | 0.2786416 | 8.805994e-17 | 8.803804e-17 | 2.189686e-20 | 6.157261e-29 | 4.460626e-58
1680.6589 | 0.2800153 | 4.13562e-17 | 4.134572e-17 | 1.048415e-20 | 2.557995e-29 | 1.150648e-58
1682.5874 | 0.281482 | 1.927299e-17 | 1.9268e-17 | 4.989812e-21 | 1.05635e-29 | 2.94717e-59
1684.5159 | 0.2817088 | 8.912932e-18 | 8.910571e-18 | 2.360754e-21 | 4.336421e-30 | 7.495742e-60
1686.4443 | 0.2805926 | 4.090466e-18 | 4.089356e-18 | 1.110324e-21 | 1.769665e-30 | 1.893224e-60
1688.3728 | 0.2793428 | 1.862819e-18 | 1.8623e-18 | 5.190962e-22 | 7.17871e-31 | 4.747938e-61
1690.3013 | 0.2781715 | 8.418441e-19 | 8.416029e-19 | 2.412468e-22 | 2.894792e-31 | 1.182374e-61
1692.2297 | 0.2772068 | 3.775496e-19 | 3.774381e-19 | 1.114573e-22 | 1.160445e-31 | 2.924037e-62
1694.1582 | 0.2765193 | 1.680202e-19 | 1.67969e-19 | 5.118628e-23 | 4.6241e-32 | 7.18003e-63
1696.0867 | 0.275854 | 7.420141e-20 | 7.417805e-20 | 2.336762e-23 | 1.831662e-32 | 1.750719e-63
1698.0151 | 0.2748662 | 3.251957e-20 | 3.250896e-20 | 1.060496e-23 | 7.212741e-33 | 4.239213e-64
1699.9436 | 0.2733 | 1.414237e-20 | 1.413758e-20 | 4.784113e-24 | 2.823255e-33 | 1.019222e-64
1701.8721 | 0.2716681 | 6.103273e-21 | 6.101127e-21 | 2.145406e-24 | 1.098539e-33 | 2.43332e-65
1703.8005 | 0.2707084 | 2.613882e-21 | 2.612925e-21 | 9.564266e-25 | 4.249306e-34 | 5.76911e-66
1705.729 | 0.2702337 | 1.110845e-21 | 1.110421e-21 | 4.238296e-25 | 1.633861e-34 | 1.358103e-66
1707.6575 | 0.2698742 | 4.684728e-22 | 4.682861e-22 | 1.86701e-25 | 6.244931e-35 | 3.174706e-67
1709.5859 | 0.269798 | 1.960643e-22 | 1.959825e-22 | 8.175915e-26 | 2.372891e-35 | 7.369769e-68
1711.5144 | 0.2703845 | 8.142479e-23 | 8.13892e-23 | 3.558961e-26 | 8.962352e-36 | 1.698706e-68
1713.4429 | 0.2717775 | 3.355663e-23 | 3.354123e-23 | 1.540018e-26 | 3.364975e-36 | 3.888025e-69
1715.3713 | 0.2738211 | 1.37241e-23 | 1.371748e-23 | 6.624653e-27 | 1.255971e-36 | 8.837312e-70
1717.2998 | 0.2757993 | 5.569719e-24 | 5.566887e-24 | 2.832678e-27 | 4.65984e-37 | 1.994457e-70
1719.2283 | 0.2769179 | 2.243089e-24 | 2.241885e-24 | 1.204057e-27 | 1.718613e-37 | 4.469676e-71
1721.1567 | 0.2777759 | 8.964876e-25 | 8.959788e-25 | 5.087823e-28 | 6.301204e-38 | 9.947361e-72
1723.0852 | 0.2790879 | 3.555376e-25 | 3.553239e-25 | 2.137043e-28 | 2.296477e-38 | 2.198127e-72
1725.0137 | 0.280849 | 1.399236e-25 | 1.398344e-25 | 8.922989e-29 | 8.319869e-39 | 4.8233e-73
1726.9421 | 0.2828964 | 5.464899e-26 | 5.461195e-26 | 3.703761e-29 | 2.996467e-39 | 1.051034e-73
1728.8706 | 0.2851205 | 2.117954e-26 | 2.116426e-26 | 1.528169e-29 | 1.072742e-39 | 2.274061e-74
1730.7991 | 0.2873664 | 8.14546e-27 | 8.139192e-27 | 6.267809e-30 | 3.817657e-40 | 4.88578e-75
1732.7275 | 0.289664 | 3.108861e-27 | 3.106305e-27 | 2.555618e-30 | 1.350634e-40 | 1.042431e-75
1734.656 | 0.2916599 | 1.177417e-27 | 1.176382e-27 | 1.03579e-30 | 4.749749e-41 | 2.208375e-76
1736.5845 | 0.2928629 | 4.425118e-28 | 4.420945e-28 | 4.173142e-31 | 1.660426e-41 | 4.645633e-77
1738.5129 | 0.2938696 | 1.650468e-28 | 1.648797e-28 | 1.671441e-31 | 5.770424e-42 | 9.705079e-78
1740.4414 | 0.2951211 | 6.108481e-29 | 6.101826e-29 | 6.654479e-32 | 1.99337e-42 | 2.013097e-78
1742.3699 | 0.2962922 | 2.243497e-29 | 2.240863e-29 | 2.633618e-32 | 6.845166e-43 | 4.146457e-79
1744.2983 | 0.2972306 | 8.17725e-30 | 8.166888e-30 | 1.036163e-32 | 2.336791e-43 | 8.48149e-80
1746.2268 | 0.2982317 | 2.957559e-30 | 2.953507e-30 | 4.05227e-33 | 7.929529e-44 | 1.722575e-80
1748.1553 | 0.2993194 | 1.061518e-30 | 1.059942e-30 | 1.575376e-33 | 2.674796e-44 | 3.474008e-81
1750.0837 | 0.3000066 | 3.781051e-31 | 3.774962e-31 | 6.088459e-34 | 8.969623e-45 | 6.957714e-82
1752.0122 | 0.2999983 | 1.336421e-31 | 1.334082e-31 | 2.338971e-34 | 2.989847e-45 | 1.383607e-82
1753.9407 | 0.2997729 | 4.687528e-32 | 4.678596e-32 | 8.93219e-35 | 9.906935e-46 | 2.732159e-83
1755.8691 | 0.2996986 | 1.631694e-32 | 1.628303e-32 | 3.391007e-35 | 3.263401e-46 | 5.357749e-84
1757.7976 | 0.2996547 | 5.63613e-33 | 5.623333e-33 | 1.279656e-35 | 1.068544e-46 | 1.043203e-84
1759.7261 | 0.2994354 | 1.93195e-33 | 1.927149e-33 | 4.800359e-36 | 3.478004e-47 | 2.016983e-85
1761.6545 | 0.298964 | 6.572169e-34 | 6.554267e-34 | 1.790161e-36 | 1.125405e-47 | 3.87275e-86
1763.583 | 0.2983904 | 2.218567e-34 | 2.211931e-34 | 6.635962e-37 | 3.619746e-48 | 7.38323e-87
1765.5115 | 0.2979671 | 7.432125e-35 | 7.407672e-35 | 2.445296e-37 | 1.157345e-48 | 1.397719e-87
1767.4399 | 0.2976772 | 2.47091e-35 | 2.461953e-35 | 8.957719e-38 | 3.678658e-49 | 2.627713e-88
1769.3684 | 0.2973052 | 8.151865e-36 | 8.119247e-36 | 3.261794e-38 | 1.162267e-49 | 4.905069e-89
1771.2969 | 0.2965848 | 2.668948e-36 | 2.657141e-36 | 1.180678e-38 | 3.650378e-50 | 9.091992e-90
1773.2253 | 0.2953186 | 8.672306e-37 | 8.62982e-37 | 4.248591e-39 | 1.139756e-50 | 1.673624e-90
1775.1538 | 0.2939281 | 2.79636e-37 | 2.781163e-37 | 1.519677e-39 | 3.537329e-51 | 3.0589e-91
1777.0823 | 0.2928618 | 8.948381e-38 | 8.894346e-38 | 5.403477e-40 | 1.091327e-51 | 5.551616e-92
1779.0107 | 0.2919396 | 2.841966e-38 | 2.822866e-38 | 1.910005e-40 | 3.34716e-52 | 1.000597e-92
1780.9392 | 0.2909071 | 8.95715e-39 | 8.89004e-39 | 6.711012e-41 | 1.02044e-52 | 1.790634e-93
1782.8677 | 0.289808 | 2.801745e-39 | 2.778305e-39 | 2.343998e-41 | 3.09253e-53 | 3.182008e-94
1784.7961 | 0.2886607 | 8.698177e-40 | 8.616788e-40 | 8.138907e-42 | 9.317152e-54 | 5.615411e-95
1786.7246 | 0.2875345 | 2.679932e-40 | 2.651841e-40 | 2.809098e-42 | 2.790238e-54 | 9.839422e-96
1788.6531 | 0.2866615 | 8.195024e-41 | 8.098645e-41 | 9.637921e-43 | 8.306441e-55 | 1.712002e-96
1790.5815 | 0.2858943 | 2.487396e-41 | 2.454523e-41 | 3.287304e-43 | 2.458283e-55 | 2.958185e-97
1792.51 | 0.2847203 | 7.493175e-42 | 7.381723e-42 | 1.11452e-43 | 7.231647e-56 | 5.075207e-98
1794.4385 | 0.2832298 | 2.240546e-42 | 2.202984e-42 | 3.756224e-44 | 2.114746e-56 | 8.64627e-99
1796.3669 | 0.2819904 | 6.650469e-43 | 6.524619e-43 | 1.258507e-44 | 6.147842e-57 | 1.462819e-99
1798.2954 | 0.2810388 | 1.959409e-43 | 1.917496e-43 | 4.19132e-45 | 1.776541e-57 | 2.457306e-100
1800.2239 | 0.2800639 | 5.730882e-44 | 5.592123e-44 | 1.387592e-45 | 5.10321e-58 | 4.098968e-101
1802.1523 | 0.2788576 | 1.664157e-44 | 1.618489e-44 | 4.566815e-46 | 1.457322e-58 | 6.790116e-102
1804.0808 | 0.2775493 | 4.797527e-45 | 4.648125e-45 | 1.494018e-46 | 4.136712e-59 | 1.116828e-102
1806.0093 | 0.276388 | 1.373259e-45 | 1.324673e-45 | 4.858632e-47 | 1.167268e-59 | 1.824071e-103
1807.9377 | 0.2754514 | 3.903622e-46 | 3.746545e-46 | 1.570773e-47 | 3.274391e-60 | 2.958592e-104
1809.8662 | 0.2745747 | 1.101926e-46 | 1.051448e-46 | 5.04781e-48 | 9.130141e-61 | 4.764686e-105
1811.7947 | 0.2735919 | 3.089497e-47 | 2.928243e-47 | 1.612532e-48 | 2.530697e-61 | 7.619566e-106
1813.7231 | 0.2726074 | 8.605269e-48 | 8.093169e-48 | 5.121006e-49 | 6.973448e-62 | 1.210081e-106
1815.6516 | 0.2717547 | 2.381201e-48 | 2.219545e-48 | 1.616561e-49 | 1.910037e-62 | 1.908112e-107
1817.5801 | 0.2708855 | 6.547766e-49 | 6.04049e-49 | 5.072765e-50 | 5.200578e-63 | 2.987721e-108
1819.5085 | 0.26988 | 1.789695e-49 | 1.631446e-49 | 1.582484e-50 | 1.407689e-63 | 4.645848e-109
1821.437 | 0.2689668 | 4.862977e-50 | 4.372268e-50 | 4.907083e-51 | 3.78746e-64 | 7.1729e-110
1823.3655 | 0.2682679 | 1.314056e-50 | 1.162796e-50 | 1.512597e-51 | 1.01299e-64 | 1.099693e-110
1825.2939 | 0.2674931 | 3.532493e-51 | 3.068976e-51 | 4.635167e-52 | 2.693443e-65 | 1.674314e-111
1827.2224 | 0.2664087 | 9.449287e-52 | 8.037411e-52 | 1.411877e-52 | 7.11863e-66 | 2.531087e-112
1829.1509 | 0.2649845 | 2.516331e-52 | 2.088823e-52 | 4.275075e-53 | 1.870255e-66 | 3.799477e-113
1831.0793 | 0.263186 | 6.674285e-53 | 5.387418e-53 | 1.286867e-53 | 4.884848e-67 | 5.664091e-114
1833.0078 | 0.2612422 | 1.763816e-53 | 1.378771e-53 | 3.850456e-54 | 1.268197e-67 | 8.383795e-115
1834.9363 | 0.2593051 | 4.646864e-54 | 3.501598e-54 | 1.145266e-54 | 3.272943e-68 | 1.232247e-115
1836.8647 | 0.2571897 | 1.221184e-54 | 8.8254e-55 | 3.386444e-55 | 8.397236e-69 | 1.798643e-116
1838.7932 | 0.2549198 | 3.202499e-55 | 2.207163e-55 | 9.953358e-56 | 2.141506e-69 | 2.606727e-117
1840.7217 | 0.2526623 | 8.3858e-56 | 5.477688e-56 | 2.908112e-56 | 5.428979e-70 | 3.751396e-118
1842.6501 | 0.2499497 | 2.19382e-56 | 1.349133e-56 | 8.446877e-57 | 1.368244e-70 | 5.361434e-119
1844.5786 | 0.2461556 | 5.735946e-57 | 3.297185e-57 | 2.438761e-57 | 3.42763e-71 | 7.608024e-120
1846.5071 | 0.2417937 | 1.499576e-57 | 7.996406e-58 | 6.999352e-58 | 8.535716e-72 | 1.072036e-120
1848.4355 | 0.2374909 | 3.921661e-58 | 1.924604e-58 | 1.997057e-58 | 2.113164e-72 | 1.500162e-121
1850.364 | 0.2329564 | 1.026025e-58 | 4.59641e-59 | 5.663837e-59 | 5.200087e-73 | 2.084345e-122
1852.2925 | 0.2280044 | 2.686115e-59 | 1.089329e-59 | 1.596786e-59 | 1.272049e-73 | 2.875726e-123
1854.2209 | 0.2228466 | 7.037442e-60 | 2.562092e-60 | 4.47535e-60 | 3.093461e-74 | 3.940188e-124
1856.1494 | 0.2175457 | 1.844738e-60 | 5.979442e-61 | 1.246793e-60 | 7.477723e-75 | 5.360293e-125
1858.0779 | 0.2119814 | 4.837657e-61 | 1.384808e-61 | 3.452849e-61 | 1.796842e-75 | 7.241137e-126
1860.0063 | 0.2060683 | 1.268901e-61 | 3.182837e-62 | 9.506169e-62 | 4.29238e-76 | 9.714424e-127
1861.9348 | 0.1999733 | 3.327365e-62 | 7.258872e-63 | 2.601478e-62 | 1.019225e-76 | 1.293984e-127
1863.8633 | 0.1941964 | 8.71983e-63 | 1.642807e-63 | 7.077022e-63 | 2.40579e-77 | 1.711541e-128
1865.7917 | 0.1888122 | 2.282909e-63 | 3.689782e-64 | 1.91393e-63 | 5.645389e-78 | 2.248218e-129
1867.7202 | 0.1831991 | 5.967357e-64 | 8.223261e-65 | 5.145031e-64 | 1.316779e-78 | 2.932179e-130
1869.6487 | 0.1772696 | 1.556748e-64 | 1.818655e-65 | 1.374883e-64 | 3.053148e-79 | 3.797426e-131
1871.5771 | 0.1718251 | 4.051654e-65 | 3.99166e-66 | 3.652488e-65 | 7.037713e-80 | 4.884062e-132
1873.5056 | 0.1670729 | 1.051424e-65 | 8.693318e-67 | 9.644904e-66 | 1.612493e-80 | 6.236969e-133
1875.4341 | 0.1627158 | 2.719641e-66 | 1.878799e-67 | 2.531761e-66 | 3.672654e-81 | 7.908838e-134
1877.3625 | 0.1587806 | 7.009806e-67 | 4.029701e-68 | 6.606836e-67 | 8.31594e-82 | 9.959678e-135
1879.291 | 0.1555119 | 1.799521e-67 | 8.576174e-69 | 1.713759e-67 | 1.871651e-82 | 1.245311e-135
1881.2195 | 0.152983 | 4.600103e-68 | 1.811245e-69 | 4.418978e-68 | 4.187495e-83 | 1.546171e-136
1883.1479 | 0.1510954 | 1.170729e-68 | 3.796284e-70 | 1.132766e-68 | 9.313935e-84 | 1.906473e-137
1885.0764 | 0.149776 | 2.965269e-69 | 7.89529e-71 | 2.886316e-69 | 2.059179e-84 | 2.334015e-138
1887.0049 | 0.1490662 | 7.473715e-70 | 1.629447e-71 | 7.31077e-70 | 4.525541e-85 | 2.837419e-139
1888.9333 | 0.1489941 | 1.87427e-70 | 3.337422e-72 | 1.840896e-70 | 9.887741e-86 | 3.425607e-140
1890.8618 | 0.1494198 | 4.675483e-71 | 6.782801e-73 | 4.607655e-71 | 2.147361e-86 | 4.106301e-141
1892.7903 | 0.1502315 | 1.160107e-71 | 1.367949e-73 | 1.146427e-71 | 4.635845e-87 | 4.88777e-142
1894.7188 | 0.1514858 | 2.862871e-72 | 2.737749e-74 | 2.835493e-72 | 9.948746e-88 | 5.777201e-143
1896.6472 | 0.1531686 | 7.026389e-73 | 5.437717e-75 | 6.972012e-73 | 2.122552e-88 | 6.781398e-144
1898.5757 | 0.1551749 | 1.714726e-73 | 1.071683e-75 | 1.704009e-73 | 4.501211e-89 | 7.903501e-145
1900.5042 | 0.1574941 | 4.160968e-74 | 2.095938e-76 | 4.140008e-74 | 9.488903e-90 | 9.146743e-146