## Sheet1
T / K | Cgobsrved / mol m-3 | Cgsimulated3 / mol m-3
343.15 | -4.994871e-06 | 1.360267e-05
343.15 | -5.864424e-06 | 1.057496e-06
343.35 | -4.842067e-06 | 9.794904e-07
343.65 | -6.184607e-06 | 9.381415e-07
344.25 | -4.034934e-06 | 9.3924e-07
345.05 | -5.602844e-06 | 9.663254e-07
345.85 | -5.631577e-06 | 9.968486e-07
346.75 | -4.524477e-06 | 1.041403e-06
347.05 | -3.690444e-06 | 1.021265e-06
347.55 | -5.126932e-06 | 1.027253e-06
348.35 | -4.192874e-06 | 1.069051e-06
349.55 | -4.904354e-06 | 1.16075e-06
350.35 | -4.442246e-06 | 1.205915e-06
351.05 | -4.053664e-06 | 1.24014e-06
352.25 | -3.642656e-06 | 1.34433e-06
352.95 | -3.93467e-06 | 1.380852e-06
353.75 | -4.212079e-06 | 1.434096e-06
354.85 | -3.854284e-06 | 1.536005e-06
355.95 | -4.223329e-06 | 1.6425e-06
356.65 | -2.61916e-06 | 1.684103e-06
357.65 | -2.700521e-06 | 1.781179e-06
358.65 | -3.067999e-06 | 1.88205e-06
359.55 | -3.210399e-06 | 1.967088e-06
360.75 | -2.777092e-06 | 2.117456e-06
361.75 | -2.492254e-06 | 2.230362e-06
362.55 | -2.038322e-06 | 2.301928e-06
363.65 | -1.353475e-06 | 2.447495e-06
364.65 | -1.333008e-06 | 2.573757e-06
365.65 | -1.113691e-06 | 2.704738e-06
366.45 | -1.350946e-06 | 2.786372e-06
367.45 | -2.853106e-08 | 2.927429e-06
368.75 | -2.027934e-07 | 3.162772e-06
369.45 | 1.201879e-07 | 3.220747e-06
370.65 | 1.13885e-06 | 3.442249e-06
371.55 | 1.115178e-06 | 3.570824e-06
372.05 | 9.711574e-07 | 3.56823e-06
373.95 | 2.101489e-06 | 4.070611e-06
374.75 | 1.660539e-06 | 4.171345e-06
375.25 | 3.030151e-06 | 4.161067e-06
376.35 | 2.872403e-06 | 4.395547e-06
376.65 | 4.49195e-06 | 4.310628e-06
377.85 | 3.520102e-06 | 4.602404e-06
379.05 | 4.546639e-06 | 4.905471e-06
380.45 | 5.386572e-06 | 5.31479e-06
381.65 | 6.038093e-06 | 5.641276e-06
382.75 | 4.992241e-06 | 5.926344e-06
383.85 | 6.727489e-06 | 6.220834e-06
384.75 | 6.958183e-06 | 6.410714e-06
385.75 | 6.385554e-06 | 6.666648e-06
386.85 | 6.748909e-06 | 6.991715e-06
387.85 | 7.674806e-06 | 7.263279e-06
387.95 | 8.326109e-06 | 6.975792e-06
389.35 | 9.81871e-06 | 7.527814e-06
390.35 | 1.001523e-05 | 7.828648e-06
391.15 | 1.03317e-05 | 7.999342e-06
392.55 | 1.044234e-05 | 8.607839e-06
393.95 | 1.103977e-05 | 9.239831e-06
394.25 | 1.155802e-05 | 9.016513e-06
395.65 | 1.294998e-05 | 9.68274e-06
396.55 | 1.322354e-05 | 9.947495e-06
397.05 | 1.208705e-05 | 9.884439e-06
398.25 | 1.287433e-05 | 1.043116e-05
399.45 | 1.537657e-05 | 1.099179e-05
399.95 | 1.414355e-05 | 1.091653e-05
400.75 | 1.566113e-05 | 1.113286e-05
402.55 | 1.600763e-05 | 1.232698e-05
403.35 | 1.563639e-05 | 1.252703e-05
404.55 | 1.584195e-05 | 1.315751e-05
405.05 | 1.74825e-05 | 1.304177e-05
406.65 | 1.687613e-05 | 1.415082e-05
407.35 | 1.758189e-05 | 1.423904e-05
408.65 | 1.718434e-05 | 1.504567e-05
409.45 | 1.77557e-05 | 1.525059e-05
410.65 | 1.876642e-05 | 1.596405e-05
411.75 | 1.911433e-05 | 1.655741e-05
412.25 | 1.875553e-05 | 1.636876e-05
413.35 | 2.077789e-05 | 1.699196e-05
414.55 | 2.071149e-05 | 1.775951e-05
415.15 | 2.080401e-05 | 1.769149e-05
416.45 | 2.074356e-05 | 1.862949e-05
417.05 | 1.997719e-05 | 1.855108e-05
418.15 | 2.05065e-05 | 1.922125e-05
419.75 | 2.236253e-05 | 2.067112e-05
420.05 | 2.201113e-05 | 2.006737e-05
422.05 | 2.130728e-05 | 2.22257e-05
422.35 | 2.239841e-05 | 2.153674e-05
423.45 | 2.357402e-05 | 2.222833e-05
424.35 | 2.363687e-05 | 2.25777e-05
425.25 | 2.405401e-05 | 2.293049e-05
426.25 | 2.463313e-05 | 2.346115e-05
427.85 | 2.472804e-05 | 2.508519e-05
428.75 | 2.588637e-05 | 2.538368e-05
429.45 | 2.536862e-05 | 2.53092e-05
430.45 | 2.538488e-05 | 2.582112e-05
431.75 | 2.591074e-05 | 2.691548e-05
432.45 | 2.628922e-05 | 2.679998e-05
433.35 | 2.637031e-05 | 2.710076e-05
434.25 | 2.700737e-05 | 2.740146e-05
435.45 | 2.768982e-05 | 2.831286e-05
436.35 | 2.63476e-05 | 2.858422e-05
437.35 | 2.806474e-05 | 2.906507e-05
438.45 | 2.885932e-05 | 2.975173e-05
439.65 | 2.910296e-05 | 3.06448e-05
440.25 | 2.852854e-05 | 3.019445e-05
441.55 | 2.982031e-05 | 3.132077e-05
442.45 | 3.004599e-05 | 3.151768e-05
443.45 | 3.010566e-05 | 3.194363e-05
444.45 | 3.108118e-05 | 3.23629e-05
445.65 | 3.122431e-05 | 3.324398e-05
446.65 | 3.116611e-05 | 3.362905e-05
447.55 | 3.146508e-05 | 3.377152e-05
448.35 | 3.229713e-05 | 3.368439e-05
449.25 | 3.242617e-05 | 3.385727e-05
450.55 | 3.345067e-05 | 3.500886e-05
451.55 | 3.414249e-05 | 3.539463e-05
452.65 | 3.394682e-05 | 3.603432e-05
453.35 | 3.500675e-05 | 3.566006e-05
454.55 | 3.452967e-05 | 3.659086e-05
455.35 | 3.531761e-05 | 3.648516e-05
456.35 | 3.594636e-05 | 3.692465e-05
457.55 | 3.564378e-05 | 3.789536e-05
458.55 | 3.902877e-05 | 3.833216e-05
459.35 | 3.800806e-05 | 3.825159e-05
460.45 | 3.854755e-05 | 3.90127e-05
461.45 | 3.981961e-05 | 3.951067e-05
462.45 | 4.025914e-05 | 4.002732e-05
463.45 | 4.094777e-05 | 4.056441e-05
464.45 | 4.068772e-05 | 4.112333e-05
465.35 | 4.164773e-05 | 4.142021e-05
466.45 | 4.253302e-05 | 4.232247e-05
467.55 | 4.263849e-05 | 4.324083e-05
468.45 | 4.400036e-05 | 4.3582e-05
469.35 | 4.462547e-05 | 4.395688e-05
470.35 | 4.545053e-05 | 4.466539e-05
471.45 | 4.59743e-05 | 4.570196e-05
472.25 | 4.638919e-05 | 4.582151e-05
473.55 | 4.673498e-05 | 4.755123e-05
474.45 | 4.806055e-05 | 4.799794e-05
475.45 | 4.862196e-05 | 4.879873e-05
476.55 | 4.932529e-05 | 4.994974e-05
477.45 | 5.09252e-05 | 5.043984e-05
478.35 | 5.146545e-05 | 5.095674e-05
479.35 | 5.163282e-05 | 5.183774e-05
480.35 | 5.24262e-05 | 5.273238e-05
481.35 | 5.374374e-05 | 5.363862e-05
482.55 | 5.433874e-05 | 5.527372e-05
483.45 | 5.483762e-05 | 5.581173e-05
484.45 | 5.595059e-05 | 5.673674e-05
485.45 | 5.699466e-05 | 5.766964e-05
486.25 | 5.839453e-05 | 5.785639e-05
487.35 | 5.885666e-05 | 5.920843e-05
488.35 | 6.043611e-05 | 6.017104e-05
489.25 | 6.077926e-05 | 6.074855e-05
490.35 | 6.200984e-05 | 6.213056e-05
491.45 | 6.326655e-05 | 6.350953e-05
492.25 | 6.390957e-05 | 6.366122e-05
493.35 | 6.547066e-05 | 6.50715e-05
494.55 | 6.663625e-05 | 6.690055e-05
495.45 | 6.705786e-05 | 6.743809e-05
496.35 | 6.803179e-05 | 6.79946e-05
497.25 | 6.8901e-05 | 6.857001e-05
498.45 | 7.112379e-05 | 7.047125e-05
499.35 | 7.081222e-05 | 7.102902e-05
500.35 | 7.16329e-05 | 7.205554e-05
501.45 | 7.254855e-05 | 7.354325e-05
502.35 | 7.358443e-05 | 7.410894e-05
503.25 | 7.541638e-05 | 7.469745e-05
504.45 | 7.578051e-05 | 7.670873e-05
505.55 | 7.721193e-05 | 7.823412e-05
506.45 | 7.828805e-05 | 7.879058e-05
507.35 | 7.879533e-05 | 7.937254e-05
508.65 | 8.09015e-05 | 8.194322e-05
509.35 | 8.135353e-05 | 8.149541e-05
510.25 | 8.219406e-05 | 8.210607e-05
511.45 | 8.300314e-05 | 8.424458e-05
512.45 | 8.508104e-05 | 8.534283e-05
513.35 | 8.598526e-05 | 8.593187e-05
514.45 | 8.737625e-05 | 8.758281e-05
515.45 | 8.817243e-05 | 8.86967e-05
516.35 | 8.976544e-05 | 8.92827e-05
517.35 | 9.100379e-05 | 9.042061e-05
518.45 | 9.178082e-05 | 9.210042e-05
519.35 | 9.310216e-05 | 9.267058e-05
520.35 | 9.460956e-05 | 9.380621e-05
521.45 | 9.564243e-05 | 9.549659e-05
522.45 | 9.619111e-05 | 9.660487e-05
523.45 | 9.796355e-05 | 9.770927e-05
524.45 | 9.870908e-05 | 9.88086e-05
525.55 | 0.0001000245 | 0.0001004785
526.35 | 0.0001008772 | 0.0001003782
527.25 | 0.000101881 | 0.000100897
528.45 | 0.0001026222 | 0.0001031799
529.65 | 0.0001037797 | 0.0001054219
530.35 | 0.0001049118 | 0.0001046089
531.25 | 0.0001059815 | 0.0001050548
532.45 | 0.0001069444 | 0.0001073065
533.45 | 0.0001078862 | 0.0001082832
534.25 | 0.0001085774 | 0.0001080188
535.35 | 0.0001097113 | 0.0001096122
536.35 | 0.0001112332 | 0.0001105417
537.35 | 0.0001119848 | 0.0001114429
538.35 | 0.0001128596 | 0.000112318
539.35 | 0.0001133362 | 0.0001131626
540.25 | 0.0001145395 | 0.0001133497
541.15 | 0.0001157497 | 0.0001135283
542.55 | 0.0001163262 | 0.000116857
543.35 | 0.0001167154 | 0.0001162228
544.15 | 0.000117384 | 0.0001156229
545.25 | 0.000118288 | 0.000116941
546.45 | 0.0001190796 | 0.0001188317
547.35 | 0.0001193828 | 0.0001186973
548.15 | 0.0001205681 | 0.0001179173
549.45 | 0.0001205021 | 0.00012035
550.35 | 0.0001209044 | 0.000120072
551.45 | 0.0001220035 | 0.0001210646
552.45 | 0.0001222627 | 0.0001213312
553.45 | 0.0001216656 | 0.0001215475
554.55 | 0.0001224426 | 0.0001223557
555.35 | 0.0001223754 | 0.0001211457
556.35 | 0.0001228008 | 0.0001212299
557.35 | 0.000122583 | 0.0001212533
558.25 | 0.0001224723 | 0.0001205854
559.35 | 0.0001225342 | 0.0001211484
560.45 | 0.0001221097 | 0.0001216089
561.25 | 0.0001217023 | 0.0001200898
562.25 | 0.0001215431 | 0.0001198257
563.35 | 0.0001216214 | 0.0001201062
564.25 | 0.0001212858 | 0.0001190485
565.25 | 0.0001205836 | 0.0001185683
566.25 | 0.0001198289 | 0.0001180128
567.35 | 0.0001194937 | 0.0001179798
568.25 | 0.0001189002 | 0.0001166407
569.25 | 0.0001181037 | 0.0001158564
570.45 | 0.0001173993 | 0.0001161604
571.35 | 0.0001163938 | 0.0001145681
572.45 | 0.0001152541 | 0.0001140874
573.35 | 0.0001142202 | 0.0001123581
574.35 | 0.0001129321 | 0.0001111579
575.25 | 0.0001118397 | 0.0001093387
576.25 | 0.0001099945 | 0.0001080314
577.35 | 0.0001088545 | 0.0001071792
578.35 | 0.0001070553 | 0.0001056869
579.15 | 0.0001055994 | 0.0001031094
580.35 | 0.000104013 | 0.0001025627
581.25 | 0.0001020964 | 0.0001003754
582.05 | 0.0001007436 | 9.770412e-05
583.35 | 9.867072e-05 | 9.741947e-05
584.25 | 9.710848e-05 | 9.508181e-05
585.35 | 9.497657e-05 | 9.364465e-05
586.45 | 9.312916e-05 | 9.210613e-05
587.45 | 9.059471e-05 | 9.003788e-05
588.55 | 8.859271e-05 | 8.835186e-05
589.35 | 8.667551e-05 | 8.534902e-05
590.45 | 8.447996e-05 | 8.361413e-05
591.55 | 8.203114e-05 | 8.179805e-05
592.15 | 7.927742e-05 | 7.804021e-05
593.35 | 7.727287e-05 | 7.663135e-05
594.35 | 7.522084e-05 | 7.440481e-05
595.45 | 7.271004e-05 | 7.250463e-05
596.25 | 7.052473e-05 | 6.956201e-05
597.35 | 6.774748e-05 | 6.765907e-05
598.35 | 6.551938e-05 | 6.539975e-05
599.25 | 6.347681e-05 | 6.285004e-05
600.35 | 6.057825e-05 | 6.091704e-05
601.35 | 5.82113e-05 | 5.86781e-05
602.45 | 5.617425e-05 | 5.671438e-05
603.25 | 5.396973e-05 | 5.397844e-05
604.25 | 5.142145e-05 | 5.18298e-05
605.25 | 4.907487e-05 | 4.970462e-05
606.15 | 4.716098e-05 | 4.739168e-05
607.25 | 4.511089e-05 | 4.556165e-05
608.35 | 4.263043e-05 | 4.372715e-05
609.25 | 4.027516e-05 | 4.151537e-05
610.15 | 3.860326e-05 | 3.93825e-05
611.45 | 3.64594e-05 | 3.800729e-05
612.45 | 3.437542e-05 | 3.60907e-05
613.15 | 3.289966e-05 | 3.3769e-05
614.25 | 3.07036e-05 | 3.21734e-05
615.35 | 2.923542e-05 | 3.059738e-05
616.15 | 2.761293e-05 | 2.865924e-05
617.35 | 2.603216e-05 | 2.731829e-05
618.35 | 2.411186e-05 | 2.575068e-05
619.45 | 2.285325e-05 | 2.435013e-05
620.35 | 2.192676e-05 | 2.278418e-05
621.35 | 2.007653e-05 | 2.139892e-05
622.25 | 1.86804e-05 | 1.99861e-05
623.15 | 1.688995e-05 | 1.86555e-05
624.25 | 1.592344e-05 | 1.755671e-05
625.25 | 1.500554e-05 | 1.642477e-05
626.25 | 1.380147e-05 | 1.535174e-05
627.15 | 1.278405e-05 | 1.427282e-05
628.15 | 1.213465e-05 | 1.332319e-05
629.35 | 1.129844e-05 | 1.253533e-05
630.25 | 9.978894e-06 | 1.161985e-05
631.25 | 9.55283e-06 | 1.081655e-05
632.35 | 8.846427e-06 | 1.010634e-05
633.35 | 8.107881e-06 | 9.391884e-06
634.45 | 7.749544e-06 | 8.761542e-06
635.25 | 6.916934e-06 | 8.060711e-06
636.25 | 6.2814e-06 | 7.48583e-06
636.95 | 6.048693e-06 | 6.86102e-06
638.05 | 5.648932e-06 | 6.406242e-06
639.25 | 5.103185e-06 | 6.003136e-06
640.25 | 4.640182e-06 | 5.571404e-06
641.15 | 4.740541e-06 | 5.149233e-06
642.25 | 4.002471e-06 | 4.803455e-06
643.45 | 4.063889e-06 | 4.499107e-06
644.35 | 3.884848e-06 | 4.157801e-06
645.35 | 3.347897e-06 | 3.863024e-06
646.25 | 2.904171e-06 | 3.576214e-06
647.25 | 2.875573e-06 | 3.32894e-06
648.15 | 2.861205e-06 | 3.088029e-06
649.15 | 2.479776e-06 | 2.880819e-06
650.05 | 2.447301e-06 | 2.678595e-06
651.15 | 2.522045e-06 | 2.515664e-06
652.15 | 1.938204e-06 | 2.353899e-06
653.25 | 2.274005e-06 | 2.21461e-06
654.25 | 1.876315e-06 | 2.076397e-06
655.05 | 1.814192e-06 | 1.93303e-06
656.25 | 1.282249e-06 | 1.834875e-06
657.25 | 1.349585e-06 | 1.728157e-06
658.05 | 1.493897e-06 | 1.616792e-06
659.15 | 1.240606e-06 | 1.536323e-06
660.25 | 1.197789e-06 | 1.462234e-06
661.15 | 9.438752e-07 | 1.382491e-06
662.35 | 8.484177e-07 | 1.327585e-06
663.45 | 9.7797e-07 | 1.271702e-06
664.35 | 1.500873e-06 | 1.210696e-06
665.25 | 1.449267e-06 | 1.156315e-06
666.25 | 9.734289e-07 | 1.11263e-06
667.25 | 8.639642e-07 | 1.073625e-06
668.05 | 9.957243e-07 | 1.03006e-06
669.05 | 9.560066e-07 | 9.999767e-07
670.25 | 9.848478e-07 | 9.814485e-07
671.05 | 1.12622e-06 | 9.487356e-07
672.15 | 6.535661e-07 | 9.313201e-07
673.25 | 4.762169e-07 | 9.156716e-07
674.15 | 4.856791e-07 | 8.939605e-07
675.05 | 5.304643e-07 | 8.742006e-07
676.15 | 5.524945e-07 | 8.632255e-07
677.25 | 6.967079e-07 | 8.528405e-07
678.25 | 9.125894e-07 | 8.393198e-07
678.95 | 9.609683e-07 | 8.160434e-07
680.25 | 8.078062e-07 | 8.140994e-07
681.05 | 6.654233e-07 | 7.947825e-07
682.15 | 8.385024e-07 | 7.857374e-07
683.25 | 9.433549e-07 | 7.762057e-07
684.05 | 4.886228e-07 | 7.567079e-07
685.25 | 5.27975e-07 | 7.496851e-07
686.25 | 6.666114e-07 | 7.356316e-07
687.35 | 5.637963e-07 | 7.240539e-07
688.45 | 6.811322e-07 | 7.116995e-07
689.15 | 1.184271e-06 | 6.873182e-07
690.25 | 1.478087e-06 | 6.743296e-07
691.35 | 1.383636e-06 | 6.605287e-07
692.15 | 1.005557e-06 | 6.382217e-07
693.25 | 9.250864e-07 | 6.236336e-07
694.45 | 1.511524e-07 | 6.107693e-07
695.25 | 9.97963e-07 | 5.874735e-07
696.05 | 1.121177e-06 | 5.645502e-07
697.25 | 1.316221e-06 | 5.506828e-07
698.45 | 7.432622e-07 | 5.359512e-07
699.05 | 5.746073e-07 | 5.082521e-07
700.05 | 3.189759e-07 | 4.894771e-07
701.05 | 6.33944e-08 | 4.705843e-07
702.15 | -1.395959e-08 | 4.534167e-07
703.05 | 2.981548e-07 | 4.325668e-07
704.25 | 2.528826e-07 | 4.169341e-07
705.35 | -1.76964e-07 | 3.993094e-07
706.15 | -8.550352e-08 | 3.771837e-07
707.15 | 1.137333e-07 | 3.586695e-07
708.25 | 4.324658e-08 | 3.417491e-07
709.05 | -3.29659e-08 | 3.211701e-07
710.15 | -7.119196e-08 | 3.050093e-07
711.25 | -3.848758e-07 | 2.890128e-07
712.05 | -3.631344e-07 | 2.701229e-07
713.55 | 8.153784e-08 | 2.590432e-07
714.85 | 3.459682e-07 | 2.455764e-07
715.85 | 3.206474e-07 | 2.294746e-07
716.85 | -1.24299e-07 | 2.140615e-07
717.65 | -1.181058e-07 | 1.978685e-07
718.65 | -2.405303e-07 | 1.841649e-07
719.85 | -9.216944e-07 | 1.724516e-07
720.75 | -7.068016e-07 | 1.593017e-07
721.95 | -5.430306e-07 | 1.486941e-07
722.95 | -6.468031e-07 | 1.374698e-07
723.65 | -8.800883e-07 | 1.255422e-07
724.35 | -8.893265e-07 | 1.14707e-07
725.45 | -8.383982e-07 | 1.064479e-07
726.25 | -1.425091e-06 | 9.756928e-08
726.95 | -8.608825e-07 | 8.913667e-08
727.85 | -5.451198e-07 | 8.212695e-08
728.85 | -1.335726e-06 | 7.596306e-08
729.75 | -3.711205e-06 | 6.999229e-08
730.75 | -4.112506e-06 | 6.476046e-08
731.75 | -4.552745e-06 | 5.992722e-08
732.65 | -4.741756e-06 | 5.526462e-08
733.35 | -2.393705e-06 | 5.063198e-08
734.35 | -1.480716e-06 | 4.698744e-08
735.45 | -6.271365e-06 | 4.378882e-08
736.25 | -6.763317e-06 | 4.036195e-08
737.25 | -8.71205e-06 | 3.753165e-08
738.35 | -8.321183e-06 | 3.504675e-08
739.05 | -1.002821e-05 | 3.224984e-08
739.95 | -9.617884e-07 | 2.994413e-08
749.95 |  | 2.812932e-08
759.95 |  | 2.621475e-08
769.95 |  | 2.416436e-08
779.95 |  | 2.254299e-08
789.95 |  | 2.102135e-08
799.95 |  | 1.944871e-08
809.95 |  | 1.799454e-08
819.95 |  | 1.68274e-08
829.95 |  | 1.570982e-08
839.95 |  | 1.448178e-08
849.95 |  | 1.338762e-08
859.95 |  | 1.249232e-08
869.95 |  | 1.141598e-08
879.95 |  | 1.046062e-08
889.95 |  | 9.673881e-09
899.95 |  | 8.887296e-09
909.95 |  | 8.084267e-09
919.95 |  | 7.339566e-09
929.95 |  | 6.649102e-09
939.95 |  | 6.073827e-09
949.95 |  | 5.507329e-09
959.95 |  | 5.011223e-09
969.95 |  | 4.585846e-09
979.95 |  | 4.08238e-09
989.95 |  | 3.647058e-09
999.95 |  | 3.264957e-09
1009.95 |  | 2.86497e-09
1019.95 |  | 2.512639e-09
1029.95 |  | 2.185669e-09
1039.95 |  | 1.893125e-09
1049.95 |  | 1.626977e-09
1059.95 |  | 1.407113e-09
1069.95 |  | 1.209494e-09
773.05 |  | 1.018964e-09
773.85 |  | 8.582037e-10
774.85 |  | 7.24429e-10
775.65 |  | 6.035451e-10
776.65 |  | 5.037253e-10
777.75 |  | 4.189274e-10
778.85 |  | 3.456449e-10
779.75 |  | 2.809072e-10
780.75 |  | 2.274769e-10
781.95 |  | 1.839423e-10
783.05 |  | 1.466972e-10
783.95 |  | 1.150619e-10
785.05 |  | 9.009207e-11
786.15 |  | 6.978382e-11
787.15 |  | 5.326022e-11
788.35 |  | 4.047969e-11
789.55 |  | 3.034253e-11
790.35 |  | 2.212394e-11
791.35 |  | 1.607791e-11
801.35 |  | 1.153195e-11
811.35 |  | 8.078728e-12
821.35 |  | 5.622743e-12
831.35 |  | 3.86772e-12
841.35 |  | 2.636666e-12
851.35 |  | 1.754335e-12
861.35 |  | 1.159633e-12
871.35 |  | 7.597998e-13
881.35 |  | 4.859193e-13
891.35 |  | 3.059316e-13
901.35 |  | 1.921747e-13
911.35 |  | 1.197943e-13
921.35 |  | 7.362638e-14
931.35 |  | 4.535997e-14
941.35 |  | 2.763065e-14
951.35 |  | 1.672706e-14
961.35 |  | 9.996994e-15
971.35 |  | 6.000094e-15
981.35 |  | 3.600539e-15
991.35 |  | 2.110233e-15
1001.35 |  | 1.233633e-15
1011.35 |  | 7.218689e-16
1021.35 |  | 4.138382e-16
1031.35 |  | 2.418987e-16
1041.35 |  | 1.419912e-16
1051.35 |  | 8.225605e-17
1061.35 |  | 4.753933e-17
1071.35 |  | 2.741901e-17
1059.35 |  | 1.582549e-17
1069.35 |  | 9.061972e-18
803.15 |  | 5.159745e-18
803.45 |  | 2.95615e-18
803.05 |  | 1.664624e-18
803.05 |  | 9.475982e-19
803.25 |  | 5.394244e-19
803.15 |  | 3.110772e-19
803.15 |  | 1.754525e-19
803.15 |  | 9.86603e-20
803.25 |  | 5.631318e-20
802.95 |  | 3.160068e-20
803.05 |  | 1.767511e-20
803.25 |  | 9.941888e-21
813.25
823.25
833.25
843.25
853.25
863.25
873.25
883.25
893.25
903.25
913.25
923.25
933.25
943.25
953.25
963.25
973.25
983.25
993.25
1003.25
1013.25
1023.25
1033.25
1043.25
1053.25
1063.25