## TableoutputEnthalpyDistribution
ΔH° / kJ mol-1 | Brønsted (dCw/dΔH°) / (mol kg-1 / kJ mol-1) | Lewis (dCw/dΔH°) / (mol kg-1 / kJ mol-1)
91 | 0 | 0
92 | 0 | 0
94 | 0 | 0
96 | 0 | 0
98 | 0 | 0
100 | 0 | 0
102 | 0 | 0
104 | 0.003596957 | 0
106 | 0.0120185 | 0
108 | 0.0120185 | 0
110 | 0.008421543 | 1.233129e-06
112 | 0 | 2.862567e-06
114 | 0.007246037 | 2.862567e-06
116 | 0.01015883 | 1.629438e-06
118 | 0.01015883 | 0
120 | 0.01286311 | 0
122 | 0.009950324 | 0
124 | 0.009950324 | 0
126 | 0.01774313 | 0
128 | 0.01774313 | 0
130 | 0.02292053 | 0
132 | 0.01614472 | 0
134 | 0.04909057 | 0
136 | 0.04391317 | 0
138 | 0.09269798 | 0
140 | 0.05975213 | 0
142 | 0.1082767 | 0
144 | 0.05272095 | 0
146 | 0.05272095 | 0
148 | 0.01393442 | 0
150 | 0.00992405 | 0
152 | 0.00992405 | 0
154 | 0.0001859911 | 0
156 | 0 | 0
158 | 0 | 0.0003324058
160 | 0 | 0.00208461
162 | 0.0008520407 | 0.00208461
164 | 0.001242303 | 0.001752205
166 | 0.001242303 | 0.001291698
168 | 0.0003902621 | 0.001391316
170 | 2.665962e-05 | 0.001391316
172 | 9.142017e-05 | 9.96184e-05
174 | 9.142017e-05 | 0
176 | 6.476055e-05 | 0
178 | 0 | 0
180 | 0 | 0
182 | 0 | 0
184 | 0 | 0
186 | 0 | 0
188 | 0 | 0
190 | 0 | 0
192 | 0 | 0
194 | 0 | 0
196 | 0
198 | 0
200 | 0
202 | 0
204 | 0
206 | 0
208 | 0
210 | 0
212 | 0
214 | 0
216 | 0
218 | 0
220 | 0
222 | 0
224 | 0
226 | 0
228 | 0
230 | 0
232 | 0
234 | 0
236 | 0
238 | 0
240 | 0
242 | 0
244 | 0
246 | 0
248 | 0
249 | 0