## Tableoutput
Category |  | MS | IR sum | B sum | L sum
Wavenumber | cm-1
Time | Temperature | Cg | Cg | Cg | Cg
s | K | mol m-3 | mol m-3 | mol m-3 | mol m-3
0 | 343.15 | 9.376616e-07 | -5.047944e-06 | -4.994871e-06 | -5.307237e-08
30 | 343.15 | 9.50408e-07 | -5.915473e-06 | -5.864424e-06 | -5.104833e-08
60 | 343.35 | 9.577823e-07 | -5.075885e-06 | -4.842067e-06 | -2.33818e-07
90 | 343.65 | 9.604801e-07 | -6.696349e-06 | -6.184607e-06 | -5.117416e-07
120 | 344.25 | 9.634147e-07 | -4.502201e-06 | -4.034934e-06 | -4.672665e-07
150 | 345.05 | 9.787242e-07 | -6.101477e-06 | -5.602844e-06 | -4.986321e-07
180 | 345.85 | 9.953734e-07 | -6.225164e-06 | -5.631577e-06 | -5.935866e-07
210 | 346.75 | 1.018736e-06 | -5.111267e-06 | -4.524477e-06 | -5.867902e-07
240 | 347.05 | 1.045205e-06 | -4.120606e-06 | -3.690444e-06 | -4.301622e-07
270 | 347.55 | 1.095161e-06 | -5.946394e-06 | -5.126932e-06 | -8.194622e-07
300 | 348.35 | 1.136872e-06 | -5.240646e-06 | -4.192874e-06 | -1.047773e-06
330 | 349.55 | 1.198524e-06 | -5.475851e-06 | -4.904354e-06 | -5.714975e-07
360 | 350.35 | 1.255803e-06 | -5.313314e-06 | -4.442246e-06 | -8.710686e-07
390 | 351.05 | 1.332345e-06 | -5.158902e-06 | -4.053664e-06 | -1.105238e-06
420 | 352.25 | 1.419139e-06 | -4.622102e-06 | -3.642656e-06 | -9.794455e-07
450 | 352.95 | 1.510886e-06 | -5.010226e-06 | -3.93467e-06 | -1.075556e-06
480 | 353.75 | 1.615346e-06 | -5.266029e-06 | -4.212079e-06 | -1.05395e-06
510 | 354.85 | 1.730316e-06 | -5.035823e-06 | -3.854284e-06 | -1.18154e-06
540 | 355.95 | 1.865059e-06 | -5.432907e-06 | -4.223329e-06 | -1.209578e-06
570 | 356.65 | 2.00343e-06 | -3.725835e-06 | -2.61916e-06 | -1.106676e-06
600 | 357.65 | 2.153657e-06 | -3.9091e-06 | -2.700521e-06 | -1.208579e-06
630 | 358.65 | 2.312445e-06 | -4.612639e-06 | -3.067999e-06 | -1.54464e-06
660 | 359.55 | 2.495286e-06 | -4.473318e-06 | -3.210399e-06 | -1.262919e-06
690 | 360.75 | 2.703622e-06 | -4.201579e-06 | -2.777092e-06 | -1.424487e-06
720 | 361.75 | 2.925726e-06 | -3.860477e-06 | -2.492254e-06 | -1.368223e-06
750 | 362.55 | 3.175602e-06 | -3.440077e-06 | -2.038322e-06 | -1.401755e-06
780 | 363.65 | 3.452018e-06 | -2.836212e-06 | -1.353475e-06 | -1.482737e-06
810 | 364.65 | 3.746567e-06 | -2.752663e-06 | -1.333008e-06 | -1.419655e-06
840 | 365.65 | 4.069489e-06 | -2.418449e-06 | -1.113691e-06 | -1.304758e-06
870 | 366.45 | 4.421043e-06 | -2.78434e-06 | -1.350946e-06 | -1.433394e-06
900 | 367.45 | 4.816379e-06 | -1.533538e-06 | -2.853106e-08 | -1.505007e-06
930 | 368.75 | 5.235129e-06 | -1.886865e-06 | -2.027934e-07 | -1.684071e-06
960 | 369.45 | 5.694462e-06 | -1.342696e-06 | 1.201879e-07 | -1.462884e-06
990 | 370.65 | 6.174325e-06 | -6.709422e-07 | 1.13885e-06 | -1.809792e-06
1020 | 371.55 | 6.677936e-06 | -4.767865e-07 | 1.115178e-06 | -1.591965e-06
1050 | 372.05 | 7.217248e-06 | -7.327038e-07 | 9.711574e-07 | -1.703861e-06
1080 | 373.95 | 7.769404e-06 | 6.244891e-07 | 2.101489e-06 | -1.477e-06
1110 | 374.75 | 8.345407e-06 | -6.338583e-08 | 1.660539e-06 | -1.723925e-06
1140 | 375.25 | 8.983667e-06 | 1.683076e-06 | 3.030151e-06 | -1.347075e-06
1170 | 376.35 | 9.675085e-06 | 1.201669e-06 | 2.872403e-06 | -1.670733e-06
1200 | 376.65 | 1.045604e-05 | 2.837698e-06 | 4.49195e-06 | -1.654253e-06
1230 | 377.85 | 1.128803e-05 | 1.485373e-06 | 3.520102e-06 | -2.034729e-06
1260 | 379.05 | 1.218397e-05 | 2.680845e-06 | 4.546639e-06 | -1.865794e-06
1290 | 380.45 | 1.311418e-05 | 3.643311e-06 | 5.386572e-06 | -1.74326e-06
1320 | 381.65 | 1.409653e-05 | 4.15254e-06 | 6.038093e-06 | -1.885552e-06
1350 | 382.75 | 1.514532e-05 | 3.402201e-06 | 4.992241e-06 | -1.590041e-06
1380 | 383.85 | 1.621699e-05 | 4.914585e-06 | 6.727489e-06 | -1.812904e-06
1410 | 384.75 | 1.730836e-05 | 5.293754e-06 | 6.958183e-06 | -1.664428e-06
1440 | 385.75 | 1.843248e-05 | 4.671302e-06 | 6.385554e-06 | -1.714252e-06
1470 | 386.85 | 1.956967e-05 | 4.932084e-06 | 6.748909e-06 | -1.816825e-06
1500 | 387.85 | 2.072557e-05 | 6.05767e-06 | 7.674806e-06 | -1.617136e-06
1530 | 387.95 | 2.186605e-05 | 6.961937e-06 | 8.326109e-06 | -1.364172e-06
1560 | 389.35 | 2.301435e-05 | 8.040936e-06 | 9.81871e-06 | -1.777774e-06
1590 | 390.35 | 2.409642e-05 | 8.554082e-06 | 1.001523e-05 | -1.461145e-06
1620 | 391.15 | 2.512684e-05 | 8.949621e-06 | 1.03317e-05 | -1.38208e-06
1650 | 392.55 | 2.616108e-05 | 8.799453e-06 | 1.044234e-05 | -1.642886e-06
1680 | 393.95 | 2.710263e-05 | 9.733804e-06 | 1.103977e-05 | -1.305971e-06
1710 | 394.25 | 2.801729e-05 | 1.026452e-05 | 1.155802e-05 | -1.293502e-06
1740 | 395.65 | 2.890365e-05 | 1.185251e-05 | 1.294998e-05 | -1.097467e-06
1770 | 396.55 | 2.970462e-05 | 1.192845e-05 | 1.322354e-05 | -1.295091e-06
1800 | 397.05 | 3.045536e-05 | 1.068227e-05 | 1.208705e-05 | -1.404783e-06
1830 | 398.25 | 3.111742e-05 | 1.145572e-05 | 1.287433e-05 | -1.418613e-06
1860 | 399.45 | 3.169414e-05 | 1.466806e-05 | 1.537657e-05 | -7.085101e-07
1890 | 399.95 | 3.21851e-05 | 1.26872e-05 | 1.414355e-05 | -1.45635e-06
1920 | 400.75 | 3.262501e-05 | 1.440602e-05 | 1.566113e-05 | -1.255102e-06
1950 | 402.55 | 3.303044e-05 | 1.470331e-05 | 1.600763e-05 | -1.304326e-06
1980 | 403.35 | 3.331977e-05 | 1.430042e-05 | 1.563639e-05 | -1.335972e-06
2010 | 404.55 | 3.357977e-05 | 1.437879e-05 | 1.584195e-05 | -1.463164e-06
2040 | 405.05 | 3.377869e-05 | 1.60322e-05 | 1.74825e-05 | -1.450308e-06
2070 | 406.65 | 3.390424e-05 | 1.534685e-05 | 1.687613e-05 | -1.529279e-06
2100 | 407.35 | 3.402389e-05 | 1.613383e-05 | 1.758189e-05 | -1.44806e-06
2130 | 408.65 | 3.399886e-05 | 1.568263e-05 | 1.718434e-05 | -1.501701e-06
2160 | 409.45 | 3.389102e-05 | 1.623757e-05 | 1.77557e-05 | -1.518127e-06
2190 | 410.65 | 3.37328e-05 | 1.702849e-05 | 1.876642e-05 | -1.737931e-06
2220 | 411.75 | 3.351408e-05 | 1.755914e-05 | 1.911433e-05 | -1.555192e-06
2250 | 412.25 | 3.323499e-05 | 1.695399e-05 | 1.875553e-05 | -1.801541e-06
2280 | 413.35 | 3.290689e-05 | 1.930237e-05 | 2.077789e-05 | -1.475515e-06
2310 | 414.55 | 3.257491e-05 | 1.895428e-05 | 2.071149e-05 | -1.757215e-06
2340 | 415.15 | 3.224494e-05 | 1.897193e-05 | 2.080401e-05 | -1.83208e-06
2370 | 416.45 | 3.187312e-05 | 1.875844e-05 | 2.074356e-05 | -1.985116e-06
2400 | 417.05 | 3.151463e-05 | 1.789601e-05 | 1.997719e-05 | -2.081182e-06
2430 | 418.15 | 3.114917e-05 | 1.853327e-05 | 2.05065e-05 | -1.973237e-06
2460 | 419.75 | 3.081786e-05 | 2.113642e-05 | 2.236253e-05 | -1.226103e-06
2490 | 420.05 | 3.053765e-05 | 2.016618e-05 | 2.201113e-05 | -1.84495e-06
2520 | 422.05 | 3.022963e-05 | 1.938223e-05 | 2.130728e-05 | -1.925049e-06
2550 | 422.35 | 2.991641e-05 | 2.077943e-05 | 2.239841e-05 | -1.618987e-06
2580 | 423.45 | 2.964029e-05 | 2.189682e-05 | 2.357402e-05 | -1.677202e-06
2610 | 424.35 | 2.941679e-05 | 2.170571e-05 | 2.363687e-05 | -1.931159e-06
2640 | 425.25 | 2.917553e-05 | 2.182517e-05 | 2.405401e-05 | -2.22884e-06
2670 | 426.25 | 2.894311e-05 | 2.264703e-05 | 2.463313e-05 | -1.986102e-06
2700 | 427.85 | 2.874382e-05 | 2.265003e-05 | 2.472804e-05 | -2.078005e-06
2730 | 428.75 | 2.854582e-05 | 2.42287e-05 | 2.588637e-05 | -1.657674e-06
2760 | 429.45 | 2.831641e-05 | 2.334247e-05 | 2.536862e-05 | -2.026155e-06
2790 | 430.45 | 2.814341e-05 | 2.339137e-05 | 2.538488e-05 | -1.993508e-06
2820 | 431.75 | 2.796976e-05 | 2.383742e-05 | 2.591074e-05 | -2.073326e-06
2850 | 432.45 | 2.782148e-05 | 2.468589e-05 | 2.628922e-05 | -1.603334e-06
2880 | 433.35 | 2.77086e-05 | 2.457599e-05 | 2.637031e-05 | -1.794322e-06
2910 | 434.25 | 2.763915e-05 | 2.491678e-05 | 2.700737e-05 | -2.090598e-06
2940 | 435.45 | 2.756185e-05 | 2.564817e-05 | 2.768982e-05 | -2.041651e-06
2970 | 436.35 | 2.750532e-05 | 2.353626e-05 | 2.63476e-05 | -2.811339e-06
3000 | 437.35 | 2.744139e-05 | 2.577975e-05 | 2.806474e-05 | -2.284995e-06
3030 | 438.45 | 2.740361e-05 | 2.692194e-05 | 2.885932e-05 | -1.937388e-06
3060 | 439.65 | 2.738643e-05 | 2.707441e-05 | 2.910296e-05 | -2.028552e-06
3090 | 440.25 | 2.742355e-05 | 2.603727e-05 | 2.852854e-05 | -2.491274e-06
3120 | 441.55 | 2.747366e-05 | 2.790389e-05 | 2.982031e-05 | -1.91642e-06
3150 | 442.45 | 2.755906e-05 | 2.803991e-05 | 3.004599e-05 | -2.006081e-06
3180 | 443.45 | 2.767112e-05 | 2.792535e-05 | 3.010566e-05 | -2.180311e-06
3210 | 444.45 | 2.779177e-05 | 2.894954e-05 | 3.108118e-05 | -2.131642e-06
3240 | 445.65 | 2.792376e-05 | 2.896199e-05 | 3.122431e-05 | -2.26232e-06
3270 | 446.65 | 2.809304e-05 | 2.904803e-05 | 3.116611e-05 | -2.118074e-06
3300 | 447.55 | 2.828981e-05 | 2.895491e-05 | 3.146508e-05 | -2.510172e-06
3330 | 448.35 | 2.849406e-05 | 3.009046e-05 | 3.229713e-05 | -2.206674e-06
3360 | 449.25 | 2.870616e-05 | 3.023163e-05 | 3.242617e-05 | -2.194544e-06
3390 | 450.55 | 2.8945e-05 | 3.129805e-05 | 3.345067e-05 | -2.152621e-06
3420 | 451.55 | 2.918687e-05 | 3.196515e-05 | 3.414249e-05 | -2.177344e-06
3450 | 452.65 | 2.944962e-05 | 3.20462e-05 | 3.394682e-05 | -1.900626e-06
3480 | 453.35 | 2.972967e-05 | 3.28225e-05 | 3.500675e-05 | -2.184255e-06
3510 | 454.55 | 3.004334e-05 | 3.218748e-05 | 3.452967e-05 | -2.342186e-06
3540 | 455.35 | 3.037727e-05 | 3.312741e-05 | 3.531761e-05 | -2.190203e-06
3570 | 456.35 | 3.071461e-05 | 3.418189e-05 | 3.594636e-05 | -1.764465e-06
3600 | 457.55 | 3.106952e-05 | 3.325073e-05 | 3.564378e-05 | -2.393054e-06
3630 | 458.55 | 3.144925e-05 | 3.732056e-05 | 3.902877e-05 | -1.70821e-06
3660 | 459.35 | 3.186407e-05 | 3.637828e-05 | 3.800806e-05 | -1.629781e-06
3690 | 460.45 | 3.229606e-05 | 3.63184e-05 | 3.854755e-05 | -2.229153e-06
3720 | 461.45 | 3.276651e-05 | 3.853438e-05 | 3.981961e-05 | -1.285228e-06
3750 | 462.45 | 3.328225e-05 | 3.868888e-05 | 4.025914e-05 | -1.570264e-06
3780 | 463.45 | 3.380918e-05 | 3.943049e-05 | 4.094777e-05 | -1.51728e-06
3810 | 464.45 | 3.43291e-05 | 3.872308e-05 | 4.068772e-05 | -1.964637e-06
3840 | 465.35 | 3.487579e-05 | 4.005929e-05 | 4.164773e-05 | -1.588444e-06
3870 | 466.45 | 3.545316e-05 | 4.087946e-05 | 4.253302e-05 | -1.653563e-06
3900 | 467.55 | 3.60665e-05 | 4.063311e-05 | 4.263849e-05 | -2.005378e-06
3930 | 468.45 | 3.668367e-05 | 4.233069e-05 | 4.400036e-05 | -1.669662e-06
3960 | 469.35 | 3.730275e-05 | 4.290476e-05 | 4.462547e-05 | -1.720705e-06
3990 | 470.35 | 3.793322e-05 | 4.394779e-05 | 4.545053e-05 | -1.502741e-06
4020 | 471.45 | 3.857048e-05 | 4.388435e-05 | 4.59743e-05 | -2.089952e-06
4050 | 472.25 | 3.920381e-05 | 4.454155e-05 | 4.638919e-05 | -1.847636e-06
4080 | 473.55 | 3.982173e-05 | 4.477937e-05 | 4.673498e-05 | -1.955611e-06
4110 | 474.45 | 4.044528e-05 | 4.603938e-05 | 4.806055e-05 | -2.021168e-06
4140 | 475.45 | 4.110474e-05 | 4.648571e-05 | 4.862196e-05 | -2.136253e-06
4170 | 476.55 | 4.17618e-05 | 4.745116e-05 | 4.932529e-05 | -1.874132e-06
4200 | 477.45 | 4.242466e-05 | 4.968668e-05 | 5.09252e-05 | -1.238516e-06
4230 | 478.35 | 4.309152e-05 | 4.995907e-05 | 5.146545e-05 | -1.506374e-06
4260 | 479.35 | 4.377559e-05 | 4.984878e-05 | 5.163282e-05 | -1.784035e-06
4290 | 480.35 | 4.448433e-05 | 5.103652e-05 | 5.24262e-05 | -1.389675e-06
4320 | 481.35 | 4.51687e-05 | 5.246644e-05 | 5.374374e-05 | -1.277307e-06
4350 | 482.55 | 4.590161e-05 | 5.253824e-05 | 5.433874e-05 | -1.800506e-06
4380 | 483.45 | 4.668942e-05 | 5.313973e-05 | 5.483762e-05 | -1.69789e-06
4410 | 484.45 | 4.74952e-05 | 5.445121e-05 | 5.595059e-05 | -1.499374e-06
4440 | 485.45 | 4.833252e-05 | 5.52604e-05 | 5.699466e-05 | -1.734262e-06
4470 | 486.25 | 4.918766e-05 | 5.740023e-05 | 5.839453e-05 | -9.942936e-07
4500 | 487.35 | 5.008534e-05 | 5.747095e-05 | 5.885666e-05 | -1.385707e-06
4530 | 488.35 | 5.097923e-05 | 5.966824e-05 | 6.043611e-05 | -7.678758e-07
4560 | 489.25 | 5.194358e-05 | 6.013797e-05 | 6.077926e-05 | -6.412887e-07
4590 | 490.35 | 5.295457e-05 | 6.063318e-05 | 6.200984e-05 | -1.37666e-06
4620 | 491.45 | 5.394347e-05 | 6.206058e-05 | 6.326655e-05 | -1.20597e-06
4650 | 492.25 | 5.500977e-05 | 6.289102e-05 | 6.390957e-05 | -1.018557e-06
4680 | 493.35 | 5.610105e-05 | 6.456826e-05 | 6.547066e-05 | -9.023967e-07
4710 | 494.55 | 5.717562e-05 | 6.605923e-05 | 6.663625e-05 | -5.77019e-07
4740 | 495.45 | 5.825741e-05 | 6.582988e-05 | 6.705786e-05 | -1.227984e-06
4770 | 496.35 | 5.93894e-05 | 6.718951e-05 | 6.803179e-05 | -8.422814e-07
4800 | 497.25 | 6.050249e-05 | 6.753225e-05 | 6.8901e-05 | -1.368746e-06
4830 | 498.45 | 6.158273e-05 | 7.09708e-05 | 7.112379e-05 | -1.529952e-07
4860 | 499.35 | 6.272209e-05 | 7.005822e-05 | 7.081222e-05 | -7.540012e-07
4890 | 500.35 | 6.38152e-05 | 7.025638e-05 | 7.16329e-05 | -1.376512e-06
4920 | 501.45 | 6.491853e-05 | 7.134914e-05 | 7.254855e-05 | -1.199412e-06
4950 | 502.35 | 6.603979e-05 | 7.209855e-05 | 7.358443e-05 | -1.485884e-06
4980 | 503.25 | 6.716611e-05 | 7.474423e-05 | 7.541638e-05 | -6.721451e-07
5010 | 504.45 | 6.826777e-05 | 7.501564e-05 | 7.578051e-05 | -7.648669e-07
5040 | 505.55 | 6.939734e-05 | 7.592904e-05 | 7.721193e-05 | -1.282891e-06
5070 | 506.45 | 7.054697e-05 | 7.768776e-05 | 7.828805e-05 | -6.00298e-07
5100 | 507.35 | 7.170179e-05 | 7.827169e-05 | 7.879533e-05 | -5.236376e-07
5130 | 508.65 | 7.289263e-05 | 8.087301e-05 | 8.09015e-05 | -2.848835e-08
5160 | 509.35 | 7.411651e-05 | 8.066138e-05 | 8.135353e-05 | -6.921484e-07
5190 | 510.25 | 7.536178e-05 | 8.133499e-05 | 8.219406e-05 | -8.590706e-07
5220 | 511.45 | 7.661939e-05 | 8.228516e-05 | 8.300314e-05 | -7.179788e-07
5250 | 512.45 | 7.784358e-05 | 8.55386e-05 | 8.508104e-05 | 4.575618e-07
5280 | 513.35 | 7.910716e-05 | 8.560629e-05 | 8.598526e-05 | -3.789767e-07
5310 | 514.45 | 8.04414e-05 | 8.697376e-05 | 8.737625e-05 | -4.02488e-07
5340 | 515.45 | 8.176577e-05 | 8.791166e-05 | 8.817243e-05 | -2.607689e-07
5370 | 516.35 | 8.309323e-05 | 9.041442e-05 | 8.976544e-05 | 6.489863e-07
5400 | 517.35 | 8.446029e-05 | 9.116429e-05 | 9.100379e-05 | 1.605083e-07
5430 | 518.45 | 8.583156e-05 | 9.238145e-05 | 9.178082e-05 | 6.006361e-07
5460 | 519.35 | 8.717169e-05 | 9.372235e-05 | 9.310216e-05 | 6.201905e-07
5490 | 520.35 | 8.858317e-05 | 9.524612e-05 | 9.460956e-05 | 6.365634e-07
5520 | 521.45 | 8.996496e-05 | 9.606559e-05 | 9.564243e-05 | 4.231629e-07
5550 | 522.45 | 9.130869e-05 | 9.633548e-05 | 9.619111e-05 | 1.443668e-07
5580 | 523.45 | 9.267941e-05 | 9.873226e-05 | 9.796355e-05 | 7.687045e-07
5610 | 524.45 | 9.405382e-05 | 9.914523e-05 | 9.870908e-05 | 4.361443e-07
5640 | 525.55 | 9.534951e-05 | 0.0001009155 | 0.0001000245 | 8.909969e-07
5670 | 526.35 | 9.664257e-05 | 0.0001018423 | 0.0001008772 | 9.650492e-07
5700 | 527.25 | 9.795795e-05 | 0.0001027061 | 0.000101881 | 8.251031e-07
5730 | 528.45 | 9.921802e-05 | 0.0001034867 | 0.0001026222 | 8.644999e-07
5760 | 529.65 | 0.0001004282 | 0.0001039969 | 0.0001037797 | 2.171923e-07
5790 | 530.35 | 0.0001016805 | 0.0001050108 | 0.0001049118 | 9.898363e-08
5820 | 531.25 | 0.0001028831 | 0.0001071095 | 0.0001059815 | 1.127994e-06
5850 | 532.45 | 0.000104076 | 0.0001079777 | 0.0001069444 | 1.033297e-06
5880 | 533.45 | 0.0001052303 | 0.000109093 | 0.0001078862 | 1.206849e-06
5910 | 534.25 | 0.0001063987 | 0.0001093103 | 0.0001085774 | 7.328316e-07
5940 | 535.35 | 0.0001075561 | 0.0001107848 | 0.0001097113 | 1.07348e-06
5970 | 536.35 | 0.0001086525 | 0.0001130023 | 0.0001112332 | 1.769112e-06
6000 | 537.35 | 0.0001098099 | 0.0001131305 | 0.0001119848 | 1.145683e-06
6030 | 538.35 | 0.0001109203 | 0.000114521 | 0.0001128596 | 1.661408e-06
6060 | 539.35 | 0.0001120379 | 0.0001143445 | 0.0001133362 | 1.00823e-06
6090 | 540.25 | 0.0001130926 | 0.0001157142 | 0.0001145395 | 1.174687e-06
6120 | 541.15 | 0.0001141159 | 0.0001178218 | 0.0001157497 | 2.072139e-06
6150 | 542.55 | 0.000115122 | 0.0001186568 | 0.0001163262 | 2.330549e-06
6180 | 543.35 | 0.0001160239 | 0.0001180727 | 0.0001167154 | 1.357368e-06
6210 | 544.15 | 0.0001170046 | 0.0001189537 | 0.000117384 | 1.569699e-06
6240 | 545.25 | 0.0001179875 | 0.0001196644 | 0.000118288 | 1.376423e-06
6270 | 546.45 | 0.0001189164 | 0.0001211403 | 0.0001190796 | 2.060775e-06
6300 | 547.35 | 0.0001198803 | 0.0001211665 | 0.0001193828 | 1.783627e-06
6330 | 548.15 | 0.0001207673 | 0.0001231759 | 0.0001205681 | 2.607839e-06
6360 | 549.45 | 0.0001215917 | 0.0001222207 | 0.0001205021 | 1.7186e-06
6390 | 550.35 | 0.0001223603 | 0.0001229763 | 0.0001209044 | 2.07195e-06
6420 | 551.45 | 0.0001231523 | 0.0001249296 | 0.0001220035 | 2.926073e-06
6450 | 552.45 | 0.0001238934 | 0.0001248055 | 0.0001222627 | 2.542745e-06
6480 | 553.45 | 0.0001244525 | 0.0001235825 | 0.0001216656 | 1.916898e-06
6510 | 554.55 | 0.0001250166 | 0.0001243965 | 0.0001224426 | 1.953901e-06
6540 | 555.35 | 0.0001255564 | 0.0001247637 | 0.0001223754 | 2.388267e-06
6570 | 556.35 | 0.0001259062 | 0.0001258998 | 0.0001228008 | 3.098991e-06
6600 | 557.35 | 0.0001261704 | 0.0001245762 | 0.000122583 | 1.993249e-06
6630 | 558.25 | 0.0001263357 | 0.000124666 | 0.0001224723 | 2.193705e-06
6660 | 559.35 | 0.0001264762 | 0.0001245541 | 0.0001225342 | 2.019953e-06
6690 | 560.45 | 0.0001265389 | 0.0001243977 | 0.0001221097 | 2.288008e-06
6720 | 561.25 | 0.000126559 | 0.0001237026 | 0.0001217023 | 2.00023e-06
6750 | 562.25 | 0.0001264821 | 0.0001237261 | 0.0001215431 | 2.182947e-06
6780 | 563.35 | 0.0001263312 | 0.0001244809 | 0.0001216214 | 2.859553e-06
6810 | 564.25 | 0.0001262428 | 0.0001243458 | 0.0001212858 | 3.06002e-06
6840 | 565.25 | 0.0001261297 | 0.0001236095 | 0.0001205836 | 3.025919e-06
6870 | 566.25 | 0.0001258725 | 0.0001222426 | 0.0001198289 | 2.41375e-06
6900 | 567.35 | 0.0001254953 | 0.0001220134 | 0.0001194937 | 2.51969e-06
6930 | 568.25 | 0.0001251223 | 0.000121794 | 0.0001189002 | 2.893828e-06
6960 | 569.25 | 0.0001247105 | 0.0001206614 | 0.0001181037 | 2.55775e-06
6990 | 570.45 | 0.0001241468 | 0.0001207173 | 0.0001173993 | 3.317972e-06
7020 | 571.35 | 0.0001234807 | 0.0001194326 | 0.0001163938 | 3.038806e-06
7050 | 572.45 | 0.0001227442 | 0.0001183236 | 0.0001152541 | 3.069472e-06
7080 | 573.35 | 0.0001219795 | 0.0001173082 | 0.0001142202 | 3.088015e-06
7110 | 574.35 | 0.0001210654 | 0.0001153958 | 0.0001129321 | 2.463762e-06
7140 | 575.25 | 0.0001200471 | 0.0001144011 | 0.0001118397 | 2.561454e-06
7170 | 576.25 | 0.0001189097 | 0.0001131903 | 0.0001099945 | 3.195783e-06
7200 | 577.35 | 0.0001176519 | 0.0001118573 | 0.0001088545 | 3.002744e-06
7230 | 578.35 | 0.0001163775 | 0.0001094023 | 0.0001070553 | 2.347023e-06
7260 | 579.15 | 0.0001150234 | 0.0001082644 | 0.0001055994 | 2.664995e-06
7290 | 580.35 | 0.0001135271 | 0.0001068436 | 0.000104013 | 2.830657e-06
7320 | 581.25 | 0.0001119993 | 0.0001051188 | 0.0001020964 | 3.022462e-06
7350 | 582.05 | 0.0001104674 | 0.0001034225 | 0.0001007436 | 2.67887e-06
7380 | 583.35 | 0.0001088443 | 0.0001016991 | 9.867072e-05 | 3.028362e-06
7410 | 584.25 | 0.0001070898 | 9.996926e-05 | 9.710848e-05 | 2.860784e-06
7440 | 585.35 | 0.0001052519 | 9.785694e-05 | 9.497657e-05 | 2.880376e-06
7470 | 586.45 | 0.0001033532 | 9.647675e-05 | 9.312916e-05 | 3.347587e-06
7500 | 587.45 | 0.0001013418 | 9.31969e-05 | 9.059471e-05 | 2.602181e-06
7530 | 588.55 | 9.923975e-05 | 9.122988e-05 | 8.859271e-05 | 2.637172e-06
7560 | 589.35 | 9.706191e-05 | 8.910445e-05 | 8.667551e-05 | 2.428942e-06
7590 | 590.45 | 9.481332e-05 | 8.768063e-05 | 8.447996e-05 | 3.200673e-06
7620 | 591.55 | 9.247425e-05 | 8.483436e-05 | 8.203114e-05 | 2.803216e-06
7650 | 592.15 | 9.004089e-05 | 8.135865e-05 | 7.927742e-05 | 2.081235e-06
7680 | 593.35 | 8.756068e-05 | 7.945691e-05 | 7.727287e-05 | 2.184037e-06
7710 | 594.35 | 8.499191e-05 | 7.812986e-05 | 7.522084e-05 | 2.909021e-06
7740 | 595.45 | 8.237638e-05 | 7.606194e-05 | 7.271004e-05 | 3.3519e-06
7770 | 596.25 | 7.974972e-05 | 7.289294e-05 | 7.052473e-05 | 2.368213e-06
7800 | 597.35 | 7.710232e-05 | 6.991814e-05 | 6.774748e-05 | 2.170657e-06
7830 | 598.35 | 7.443358e-05 | 6.81389e-05 | 6.551938e-05 | 2.619517e-06
7860 | 599.25 | 7.183507e-05 | 6.678558e-05 | 6.347681e-05 | 3.308777e-06
7890 | 600.35 | 6.924336e-05 | 6.317159e-05 | 6.057825e-05 | 2.593345e-06
7920 | 601.35 | 6.663556e-05 | 6.035559e-05 | 5.82113e-05 | 2.144292e-06
7950 | 602.45 | 6.405746e-05 | 5.833122e-05 | 5.617425e-05 | 2.156972e-06
7980 | 603.25 | 6.152911e-05 | 5.646749e-05 | 5.396973e-05 | 2.49776e-06
8010 | 604.25 | 5.902431e-05 | 5.338222e-05 | 5.142145e-05 | 1.960775e-06
8040 | 605.25 | 5.656033e-05 | 5.073562e-05 | 4.907487e-05 | 1.660748e-06
8070 | 606.15 | 5.41703e-05 | 4.9228e-05 | 4.716098e-05 | 2.06702e-06
8100 | 607.25 | 5.185567e-05 | 4.755413e-05 | 4.511089e-05 | 2.443236e-06
8130 | 608.35 | 4.95778e-05 | 4.492404e-05 | 4.263043e-05 | 2.293615e-06
8160 | 609.25 | 4.737007e-05 | 4.21041e-05 | 4.027516e-05 | 1.828942e-06
8190 | 610.15 | 4.521033e-05 | 4.045719e-05 | 3.860326e-05 | 1.853936e-06
8220 | 611.45 | 4.314562e-05 | 3.807132e-05 | 3.64594e-05 | 1.611922e-06
8250 | 612.45 | 4.115029e-05 | 3.606134e-05 | 3.437542e-05 | 1.685917e-06
8280 | 613.15 | 3.927118e-05 | 3.385033e-05 | 3.289966e-05 | 9.506687e-07
8310 | 614.25 | 3.746288e-05 | 3.211751e-05 | 3.07036e-05 | 1.413906e-06
8340 | 615.35 | 3.570687e-05 | 3.070741e-05 | 2.923542e-05 | 1.471992e-06
8370 | 616.15 | 3.403701e-05 | 2.971882e-05 | 2.761293e-05 | 2.105887e-06
8400 | 617.35 | 3.244127e-05 | 2.722048e-05 | 2.603216e-05 | 1.188325e-06
8430 | 618.35 | 3.091987e-05 | 2.521962e-05 | 2.411186e-05 | 1.107768e-06
8460 | 619.45 | 2.94577e-05 | 2.478943e-05 | 2.285325e-05 | 1.936177e-06
8490 | 620.35 | 2.810697e-05 | 2.3881e-05 | 2.192676e-05 | 1.954241e-06
8520 | 621.35 | 2.681677e-05 | 2.150023e-05 | 2.007653e-05 | 1.423701e-06
8550 | 622.25 | 2.558701e-05 | 1.967723e-05 | 1.86804e-05 | 9.968304e-07
8580 | 623.15 | 2.440788e-05 | 1.788104e-05 | 1.688995e-05 | 9.910848e-07
8610 | 624.25 | 2.32803e-05 | 1.622187e-05 | 1.592344e-05 | 2.984342e-07
8640 | 625.25 | 2.221178e-05 | 1.616153e-05 | 1.500554e-05 | 1.155992e-06
8670 | 626.25 | 2.120642e-05 | 1.503188e-05 | 1.380147e-05 | 1.230409e-06
8700 | 627.15 | 2.02731e-05 | 1.338726e-05 | 1.278405e-05 | 6.032103e-07
8730 | 628.15 | 1.937157e-05 | 1.320607e-05 | 1.213465e-05 | 1.071419e-06
8760 | 629.35 | 1.854142e-05 | 1.281014e-05 | 1.129844e-05 | 1.511703e-06
8790 | 630.25 | 1.776688e-05 | 1.031231e-05 | 9.978894e-06 | 3.334152e-07
8820 | 631.25 | 1.70312e-05 | 1.052164e-05 | 9.55283e-06 | 9.688063e-07
8850 | 632.35 | 1.634247e-05 | 9.976042e-06 | 8.846427e-06 | 1.129615e-06
8880 | 633.35 | 1.570759e-05 | 8.967245e-06 | 8.107881e-06 | 8.593648e-07
8910 | 634.45 | 1.513313e-05 | 8.863273e-06 | 7.749544e-06 | 1.113728e-06
8940 | 635.25 | 1.461831e-05 | 7.225621e-06 | 6.916934e-06 | 3.086874e-07
8970 | 636.25 | 1.411888e-05 | 7.009998e-06 | 6.2814e-06 | 7.285984e-07
9000 | 636.95 | 1.364433e-05 | 6.992164e-06 | 6.048693e-06 | 9.434712e-07
9030 | 638.05 | 1.319879e-05 | 6.219441e-06 | 5.648932e-06 | 5.705091e-07
9060 | 639.25 | 1.279577e-05 | 5.482324e-06 | 5.103185e-06 | 3.791387e-07
9090 | 640.25 | 1.242147e-05 | 4.552519e-06 | 4.640182e-06 | -8.766313e-08
9120 | 641.15 | 1.205304e-05 | 4.861242e-06 | 4.740541e-06 | 1.20701e-07
9150 | 642.25 | 1.172913e-05 | 4.411893e-06 | 4.002471e-06 | 4.094215e-07
9180 | 643.45 | 1.142612e-05 | 5.274209e-06 | 4.063889e-06 | 1.21032e-06
9210 | 644.35 | 1.115787e-05 | 4.4635e-06 | 3.884848e-06 | 5.786528e-07
9240 | 645.35 | 1.088358e-05 | 3.075884e-06 | 3.347897e-06 | -2.720134e-07
9270 | 646.25 | 1.062807e-05 | 2.915787e-06 | 2.904171e-06 | 1.161584e-08
9300 | 647.25 | 1.039029e-05 | 2.820027e-06 | 2.875573e-06 | -5.554573e-08
9330 | 648.15 | 1.015193e-05 | 2.799985e-06 | 2.861205e-06 | -6.121969e-08
9360 | 649.15 | 9.931914e-06 | 2.060935e-06 | 2.479776e-06 | -4.18841e-07
9390 | 650.05 | 9.713155e-06 | 1.985227e-06 | 2.447301e-06 | -4.620741e-07
9420 | 651.15 | 9.509979e-06 | 2.955189e-06 | 2.522045e-06 | 4.331431e-07
9450 | 652.15 | 9.336322e-06 | 2.000443e-06 | 1.938204e-06 | 6.223883e-08
9480 | 653.25 | 9.163102e-06 | 2.553868e-06 | 2.274005e-06 | 2.798626e-07
9510 | 654.25 | 8.990045e-06 | 2.315507e-06 | 1.876315e-06 | 4.391919e-07
9540 | 655.05 | 8.824522e-06 | 2.722604e-06 | 1.814192e-06 | 9.084125e-07
9570 | 656.25 | 8.687153e-06 | 1.414933e-06 | 1.282249e-06 | 1.326848e-07
9600 | 657.25 | 8.523895e-06 | 1.936077e-06 | 1.349585e-06 | 5.864918e-07
9630 | 658.05 | 8.378858e-06 | 1.530203e-06 | 1.493897e-06 | 3.630523e-08
9660 | 659.15 | 8.25124e-06 | 1.770215e-06 | 1.240606e-06 | 5.296091e-07
9690 | 660.25 | 8.129052e-06 | 1.467174e-06 | 1.197789e-06 | 2.693844e-07
9720 | 661.15 | 8.018241e-06 | 7.08708e-07 | 9.438752e-07 | -2.351672e-07
9750 | 662.35 | 7.918749e-06 | 8.452859e-07 | 8.484177e-07 | -3.131755e-09
9780 | 663.45 | 7.795862e-06 | 1.401067e-06 | 9.7797e-07 | 4.230974e-07
9810 | 664.35 | 7.694493e-06 | 1.98105e-06 | 1.500873e-06 | 4.801777e-07
9840 | 665.25 | 7.597854e-06 | 1.45062e-06 | 1.449267e-06 | 1.353251e-09
9870 | 666.25 | 7.49528e-06 | 2.001149e-06 | 9.734289e-07 | 1.02772e-06
9900 | 667.25 | 7.387324e-06 | 1.225364e-06 | 8.639642e-07 | 3.613999e-07
9930 | 668.05 | 7.300346e-06 | 1.532369e-06 | 9.957243e-07 | 5.366445e-07
9960 | 669.05 | 7.221379e-06 | 1.90847e-06 | 9.560066e-07 | 9.524632e-07
9990 | 670.25 | 7.139417e-06 | 1.100547e-06 | 9.848478e-07 | 1.156996e-07
10020 | 671.05 | 7.061688e-06 | 1.711155e-06 | 1.12622e-06 | 5.849348e-07
10050 | 672.15 | 6.974305e-06 | 6.096086e-07 | 6.535661e-07 | -4.395743e-08
10080 | 673.25 | 6.885711e-06 | 5.842417e-07 | 4.762169e-07 | 1.080248e-07
10110 | 674.15 | 6.811458e-06 | 4.246608e-07 | 4.856791e-07 | -6.101831e-08
10140 | 675.05 | 6.722202e-06 | 5.152775e-07 | 5.304643e-07 | -1.518677e-08
10170 | 676.15 | 6.641514e-06 | 7.212391e-07 | 5.524945e-07 | 1.687446e-07
10200 | 677.25 | 6.551652e-06 | 9.855667e-07 | 6.967079e-07 | 2.888588e-07
10230 | 678.25 | 6.462011e-06 | 1.141647e-06 | 9.125894e-07 | 2.290578e-07
10260 | 678.95 | 6.381112e-06 | 1.378078e-06 | 9.609683e-07 | 4.171102e-07
10290 | 680.25 | 6.29525e-06 | 1.415098e-06 | 8.078062e-07 | 6.072914e-07
10320 | 681.05 | 6.213927e-06 | 1.250507e-06 | 6.654233e-07 | 5.850832e-07
10350 | 682.15 | 6.140405e-06 | 1.746276e-06 | 8.385024e-07 | 9.077733e-07
10380 | 683.25 | 6.068373e-06 | 1.622601e-06 | 9.433549e-07 | 6.792456e-07
10410 | 684.05 | 5.982998e-06 | 2.633524e-07 | 4.886228e-07 | -2.252704e-07
10440 | 685.25 | 5.906551e-06 | 8.908706e-07 | 5.27975e-07 | 3.628955e-07
10470 | 686.25 | 5.83539e-06 | 1.837336e-06 | 6.666114e-07 | 1.170724e-06
10500 | 687.35 | 5.770334e-06 | 1.284323e-06 | 5.637963e-07 | 7.205269e-07
10530 | 688.45 | 5.72134e-06 | 1.410486e-06 | 6.811322e-07 | 7.293538e-07
10560 | 689.15 | 5.659717e-06 | 1.849741e-06 | 1.184271e-06 | 6.654694e-07
10590 | 690.25 | 5.598103e-06 | 2.281762e-06 | 1.478087e-06 | 8.036747e-07
10620 | 691.35 | 5.54716e-06 | 2.042063e-06 | 1.383636e-06 | 6.584269e-07
10650 | 692.15 | 5.49519e-06 | 1.421239e-06 | 1.005557e-06 | 4.15682e-07
10680 | 693.25 | 5.435083e-06 | 1.522059e-06 | 9.250864e-07 | 5.969724e-07
10710 | 694.45 | 5.384984e-06 | 5.044563e-07 | 1.511524e-07 | 3.533039e-07
10740 | 695.25 | 5.346993e-06 | 1.988549e-06 | 9.97963e-07 | 9.905863e-07
10770 | 696.05 | 5.304128e-06 | 4.587103e-07 | 1.121177e-06 | -6.62467e-07
10800 | 697.25 | 5.270491e-06 | 2.437649e-06 | 1.316221e-06 | 1.121428e-06
10830 | 698.45 | 5.227899e-06 | 9.246043e-07 | 7.432622e-07 | 1.81342e-07
10860 | 699.05 | 5.182747e-06 | 1.235493e-06 | 5.746073e-07 | 6.60886e-07
10890 | 700.05 | 5.150864e-06 | 4.533596e-07 | 3.189759e-07 | 1.343837e-07
10920 | 701.05 | 5.110277e-06 | 6.318266e-07 | 6.33944e-08 | 5.684322e-07
10950 | 702.15 | 5.049361e-06 | 6.458737e-07 | -1.395959e-08 | 6.598333e-07
10980 | 703.05 | 4.999547e-06 | 9.48672e-07 | 2.981548e-07 | 6.505171e-07
11010 | 704.25 | 4.961674e-06 | 8.970688e-07 | 2.528826e-07 | 6.441862e-07
11040 | 705.35 | 4.914415e-06 | 2.790355e-07 | -1.76964e-07 | 4.559994e-07
11070 | 706.15 | 4.861362e-06 | 1.119306e-06 | -8.550352e-08 | 1.20481e-06
11100 | 707.15 | 4.804464e-06 | 2.395254e-07 | 1.137333e-07 | 1.257921e-07
11130 | 708.25 | 4.744624e-06 | 4.32466e-08 | 4.324658e-08 | 2.236517e-14
11160 | 709.05 | 4.684328e-06 | 2.433205e-07 | -3.29659e-08 | 2.762864e-07
11190 | 710.15 | 4.647031e-06 | 7.339875e-08 | -7.119196e-08 | 1.445907e-07
11220 | 711.25 | 4.597943e-06 | -1.192895e-07 | -3.848758e-07 | 2.655862e-07
11250 | 712.05 | 4.563675e-06 | 3.287222e-07 | -3.631344e-07 | 6.918567e-07
11280 | 713.55 | 4.531226e-06 | 4.927176e-07 | 8.153784e-08 | 4.111797e-07
11310 | 714.85 | 4.479769e-06 | 1.002106e-06 | 3.459682e-07 | 6.56138e-07
11340 | 715.85 | 4.43592e-06 | 1.305462e-06 | 3.206474e-07 | 9.848142e-07
11370 | 716.85 | 4.395387e-06 | 7.870715e-07 | -1.24299e-07 | 9.113705e-07
11400 | 717.65 | 4.366795e-06 | 7.779367e-07 | -1.181058e-07 | 8.960425e-07
11430 | 718.65 | 4.348216e-06 | -3.19301e-09 | -2.405303e-07 | 2.373373e-07
11460 | 719.85 | 4.319992e-06 | -3.315731e-07 | -9.216944e-07 | 5.901213e-07
11490 | 720.75 | 4.293333e-06 | -1.51456e-07 | -7.068016e-07 | 5.553456e-07
11520 | 721.95 | 4.236754e-06 | -9.587302e-08 | -5.430306e-07 | 4.471576e-07
11550 | 722.95 | 4.214959e-06 | -6.468031e-07 | -6.468031e-07 | 2.734782e-14
11580 | 723.65 | 4.178613e-06 | -8.800882e-07 | -8.800883e-07 | 2.878718e-14
11610 | 724.35 | 4.135908e-06 | -6.70942e-07 | -8.893265e-07 | 2.183846e-07
11640 | 725.45 | 4.108804e-06 | 1.916032e-07 | -8.383982e-07 | 1.030001e-06
11670 | 726.25 | 4.063535e-06 | -1.425091e-06 | -1.425091e-06 | 1.125238e-14
11700 | 726.95 | 4.019477e-06 | -4.281243e-07 | -8.608825e-07 | 4.327582e-07
11730 | 727.85 | 3.98037e-06 | 8.329569e-08 | -5.451198e-07 | 6.284155e-07
11760 | 728.85 | 3.936469e-06 | -7.659262e-07 | -1.335726e-06 | 5.697999e-07
11790 | 729.75 | 3.888917e-06 | -3.711205e-06 | -3.711205e-06 | 1.500317e-14
11820 | 730.75 | 3.844417e-06 | -2.470862e-06 | -4.112506e-06 | 1.641644e-06
11850 | 731.75 | 3.82237e-06 | -2.673762e-06 | -4.552745e-06 | 1.878983e-06
11880 | 732.65 | 3.77444e-06 | -3.608636e-06 | -4.741756e-06 | 1.13312e-06
11910 | 733.35 | 3.74205e-06 | -8.2655e-07 | -2.393705e-06 | 1.567155e-06
11940 | 734.35 | 3.710283e-06 | 1.156145e-07 | -1.480716e-06 | 1.59633e-06
11970 | 735.45 | 3.672028e-06 | -6.271365e-06 | -6.271365e-06 | 0
12000 | 736.25 | 3.644186e-06 | -3.703899e-07 | -6.763317e-06 | 6.392927e-06
12030 | 737.25 | 3.639427e-06 | -8.71205e-06 | -8.71205e-06 | 0
12060 | 738.35 | 3.613983e-06 | -8.321183e-06 | -8.321183e-06 | 0
12090 | 739.05 | 3.585327e-06 | -1.002821e-05 | -1.002821e-05 | 0
12120 | 739.95 | 3.565912e-06 | 7.481308e-06 | -9.617884e-07 | 8.443097e-06
12150 | 741.15 | 3.547324e-06
12180 | 742.15 | 3.514466e-06
12210 | 742.85 | 3.492036e-06
12240 | 743.85 | 3.457728e-06
12270 | 744.85 | 3.427995e-06
12300 | 745.65 | 3.395972e-06
12330 | 746.45 | 3.370733e-06
12360 | 747.55 | 3.320604e-06
12390 | 748.65 | 3.292881e-06
12420 | 749.45 | 3.25936e-06
12450 | 750.35 | 3.236406e-06
12480 | 751.55 | 3.208703e-06
12510 | 752.25 | 3.187967e-06
12540 | 753.05 | 3.15533e-06
12570 | 754.15 | 3.144563e-06
12600 | 755.15 | 3.12294e-06
12630 | 755.95 | 3.117442e-06
12660 | 756.75 | 3.10606e-06
12690 | 757.55 | 3.098319e-06
12720 | 758.65 | 3.087665e-06
12750 | 759.65 | 3.086023e-06
12780 | 760.85 | 3.074237e-06
12810 | 762.35 | 3.070169e-06
12840 | 763.25 | 3.068081e-06
12870 | 764.35 | 3.074679e-06
12900 | 765.65 | 3.080443e-06
12930 | 766.55 | 3.082769e-06
12960 | 767.55 | 3.092927e-06
12990 | 768.45 | 3.078156e-06
13020 | 769.35 | 3.064226e-06
13050 | 770.15 | 3.053437e-06
13080 | 771.25 | 3.027907e-06
13110 | 772.35 | 3.01203e-06
13140 | 773.05 | 2.999359e-06
13170 | 773.85 | 2.977604e-06
13200 | 774.85 | 2.952544e-06
13230 | 775.65 | 2.924345e-06
13260 | 776.65 | 2.911419e-06
13290 | 777.75 | 2.898727e-06
13320 | 778.85 | 2.891787e-06
13350 | 779.75 | 2.893579e-06
13380 | 780.75 | 2.88807e-06
13410 | 781.95 | 2.892748e-06
13440 | 783.05 | 2.900225e-06
13470 | 783.95 | 2.903468e-06
13500 | 785.05 | 2.907819e-06
13530 | 786.15 | 2.922188e-06
13560 | 787.15 | 2.929482e-06
13590 | 788.35 | 2.946664e-06
13620 | 789.55 | 2.947916e-06
13650 | 790.35 | 2.955413e-06
13680 | 791.35 | 2.956113e-06
13710 | 792.35 | 2.958585e-06
13740 | 793.05 | 2.968846e-06
13770 | 793.85 | 2.967879e-06
13800 | 794.65 | 2.963723e-06
13830 | 795.55 | 2.966576e-06
13860 | 796.15 | 2.959567e-06
13890 | 796.85 | 2.954957e-06
13920 | 797.65 | 2.932585e-06
13950 | 798.15 | 2.915897e-06
13980 | 798.45 | 2.909907e-06
14010 | 798.85 | 2.899669e-06
14040 | 799.25 | 2.89485e-06
14070 | 799.45 | 2.884485e-06
14100 | 799.85 | 2.871127e-06
14130 | 800.15 | 2.865427e-06
14160 | 800.45 | 2.857149e-06
14190 | 800.55 | 2.855197e-06
14220 | 800.85 | 2.843426e-06
14250 | 801.35 | 2.844587e-06
14280 | 801.45 | 2.848138e-06
14310 | 801.55 | 2.838164e-06
14340 | 801.75 | 2.830903e-06
14370 | 801.45 | 2.82202e-06
14400 | 801.55 | 2.806989e-06
14430 | 801.85 | 2.79168e-06
14460 | 801.95 | 2.772596e-06
14490 | 802.05 | 2.756843e-06
14520 | 802.15 | 2.738179e-06
14550 | 802.35 | 2.731179e-06
14580 | 802.45 | 2.725163e-06
14610 | 802.45 | 2.703084e-06
14640 | 802.65 | 2.690585e-06
14670 | 802.45 | 2.675963e-06
14700 | 802.45 | 2.648022e-06
14730 | 802.45 | 2.635566e-06
14760 | 802.85 | 2.630357e-06
14790 | 802.85 | 2.612548e-06
14820 | 802.75 | 2.595998e-06
14850 | 803.05 | 2.586691e-06
14880 | 803.05 | 2.572931e-06
14910 | 802.95 | 2.553847e-06
14940 | 802.95 | 2.538719e-06