## Sheet1
Wavenumber / cm-1 | Observed | Simulated | B | B | B | L
999.9101 | 0.9149829 | 2.514562e-41 | 2.008953e-108 | 3.393258e-68 | 4.722117e-55 | 2.514562e-41
1001.8386 | 0.9208337 | 7.704024e-41 | 1.410511e-107 | 1.319505e-67 | 1.593266e-54 | 7.704024e-41
1003.767 | 0.9113474 | 2.34366e-40 | 9.826576e-107 | 5.100243e-67 | 5.343533e-54 | 2.34366e-40
1005.6955 | 0.8995157 | 7.080168e-40 | 6.794142e-106 | 1.959823e-66 | 1.781606e-53 | 7.080168e-40
1007.624 | 0.8932472 | 2.123925e-39 | 4.661545e-105 | 7.486147e-66 | 5.904873e-53 | 2.123925e-39
1009.5524 | 0.900194 | 6.326405e-39 | 3.173546e-104 | 2.842403e-65 | 1.945353e-52 | 6.326405e-39
1011.4809 | 0.9276702 | 1.871312e-38 | 2.144203e-103 | 1.072899e-64 | 6.37131e-52 | 1.871312e-38
1013.4094 | 0.9472351 | 5.496448e-38 | 1.437639e-102 | 4.025757e-64 | 2.074316e-51 | 5.496448e-38
1015.3378 | 0.9281751 | 1.603027e-37 | 9.564318e-102 | 1.50149e-63 | 6.712901e-51 | 1.603027e-37
1017.2663 | 0.9035023 | 4.642695e-37 | 6.31486e-101 | 5.567277e-63 | 2.159672e-50 | 4.642695e-37
1019.1948 | 0.9021927 | 1.3352e-36 | 4.137484e-100 | 2.052007e-62 | 6.906868e-50 | 1.3352e-36
1021.1232 | 0.9013628 | 3.812815e-36 | 2.68986e-99 | 7.517984e-62 | 2.195655e-49 | 3.812815e-36
1023.0517 | 0.8948305 | 1.081224e-35 | 1.735514e-98 | 2.738224e-61 | 6.938874e-49 | 1.081224e-35
1024.9802 | 0.9152516 | 3.044612e-35 | 1.111192e-97 | 9.914075e-61 | 2.179865e-48 | 3.044612e-35
1026.9087 | 0.9599886 | 8.513247e-35 | 7.060141e-97 | 3.568216e-60 | 6.807471e-48 | 8.513247e-35
1028.8372 | 0.980927 | 2.36377e-34 | 4.451437e-96 | 1.276632e-59 | 2.113283e-47 | 2.36377e-34
1030.7656 | 0.9594407 | 6.516869e-34 | 2.784895e-95 | 4.540123e-59 | 6.521087e-47 | 6.516869e-34
1032.6941 | 0.9284453 | 1.784196e-33 | 1.729106e-94 | 1.605143e-58 | 2.000431e-46 | 1.784196e-33
1034.6226 | 0.9150798 | 4.850569e-33 | 1.065362e-93 | 5.641254e-58 | 6.10018e-46 | 4.850569e-33
1036.551 | 0.9240276 | 1.309385e-32 | 6.513206e-93 | 1.970721e-57 | 1.849067e-45 | 1.309385e-32
1038.4795 | 0.9450892 | 3.510032e-32 | 3.951811e-92 | 6.844134e-57 | 5.571899e-45 | 3.510032e-32
1040.408 | 0.9618479 | 9.343328e-32 | 2.379362e-91 | 2.362803e-56 | 1.669051e-44 | 9.343328e-32
1042.3364 | 0.9635337 | 2.469545e-31 | 1.421502e-90 | 8.108204e-56 | 4.969666e-44 | 2.469545e-31
1044.2649 | 0.9554197 | 6.481881e-31 | 8.42825e-90 | 2.766083e-55 | 1.471042e-43 | 6.481881e-31
1046.1934 | 0.952024 | 1.689398e-30 | 4.958957e-89 | 9.380405e-55 | 4.328512e-43 | 1.689398e-30
1048.1218 | 0.9514341 | 4.372079e-30 | 2.895119e-88 | 3.162032e-54 | 1.26603e-42 | 4.372079e-30
1050.0503 | 0.9378099 | 1.123602e-29 | 1.677433e-87 | 1.05963e-53 | 3.681196e-42 | 1.123602e-29
1051.9788 | 0.916612 | 2.867368e-29 | 9.644655e-87 | 3.529862e-53 | 1.06402e-41 | 2.867368e-29
1053.9072 | 0.9072999 | 7.265749e-29 | 5.502397e-86 | 1.168826e-52 | 3.05705e-41 | 7.265749e-29
1055.8357 | 0.9073313 | 1.82829e-28 | 3.11544e-85 | 3.847557e-52 | 8.731622e-41 | 1.82829e-28
1057.7642 | 0.8972292 | 4.568319e-28 | 1.750449e-84 | 1.259029e-51 | 2.479151e-40 | 4.568319e-28
1059.6926 | 0.8871702 | 1.133428e-27 | 9.758971e-84 | 4.095206e-51 | 6.996864e-40 | 1.133428e-27
1061.6211 | 0.9130002 | 2.792538e-27 | 5.399581e-83 | 1.324214e-50 | 1.963103e-39 | 2.792538e-27
1063.5496 | 0.9604469 | 6.832045e-27 | 2.964688e-82 | 4.256533e-50 | 5.475178e-39 | 6.832045e-27
1065.478 | 0.9510529 | 1.659698e-26 | 1.615186e-81 | 1.360015e-49 | 1.517911e-38 | 1.659698e-26
1067.4065 | 0.8945525 | 4.003819e-26 | 8.733078e-81 | 4.319894e-49 | 4.183436e-38 | 4.003819e-26
1069.335 | 0.879629 | 9.591054e-26 | 4.685704e-80 | 1.364012e-48 | 1.146134e-37 | 9.591054e-26
1071.2634 | 0.9191193 | 2.281317e-25 | 2.494639e-79 | 4.281082e-48 | 3.121269e-37 | 2.281317e-25
1073.1919 | 0.9527599 | 5.38854e-25 | 1.318078e-78 | 1.335766e-47 | 8.450167e-37 | 5.38854e-25
1075.1204 | 0.950165 | 1.263873e-24 | 6.910943e-78 | 4.143074e-47 | 2.274128e-36 | 1.263873e-24
1077.0488 | 0.9388304 | 2.943495e-24 | 3.5955e-77 | 1.277337e-46 | 6.083567e-36 | 2.943495e-24
1078.9773 | 0.9332874 | 6.807524e-24 | 1.856442e-76 | 3.914979e-46 | 1.617855e-35 | 6.807524e-24
1080.9058 | 0.9312843 | 1.56337e-23 | 9.511878e-76 | 1.192804e-45 | 4.276972e-35 | 1.56337e-23
1082.8342 | 0.9317554 | 3.565024e-23 | 4.835902e-75 | 3.612431e-45 | 1.123899e-34 | 3.565024e-23
1084.7627 | 0.9301768 | 8.072881e-23 | 2.439991e-74 | 1.087604e-44 | 2.935999e-34 | 8.072881e-23
1086.6912 | 0.9190871 | 1.815271e-22 | 1.221692e-73 | 3.255049e-44 | 7.6243e-34 | 1.815271e-22
1088.6196 | 0.9013436 | 4.053059e-22 | 6.069628e-73 | 9.683574e-44 | 1.968061e-33 | 4.053059e-22
1090.5481 | 0.8987439 | 8.986474e-22 | 2.992688e-72 | 2.863875e-43 | 5.050266e-33 | 8.986474e-22
1092.4766 | 0.9274265 | 1.978529e-21 | 1.464279e-71 | 8.419536e-43 | 1.288266e-32 | 1.978529e-21
1094.405 | 0.9609937 | 4.325384e-21 | 7.109078e-71 | 2.460446e-42 | 3.266569e-32 | 4.325384e-21
1096.3335 | 0.9552463 | 9.390126e-21 | 3.425321e-70 | 7.147916e-42 | 8.234072e-32 | 9.390126e-21
1098.262 | 0.9232869 | 2.024253e-20 | 1.637767e-69 | 2.064243e-41 | 2.063257e-31 | 2.024253e-20
1100.1904 | 0.9118323 | 4.332992e-20 | 7.770178e-69 | 5.925624e-41 | 5.1391e-31 | 4.332992e-20
1102.1189 | 0.930501 | 9.210323e-20 | 3.658539e-68 | 1.691013e-40 | 1.272498e-30 | 9.210323e-20
1104.0474 | 0.9543592 | 1.944055e-19 | 1.709414e-67 | 4.797064e-40 | 3.132153e-30 | 1.944055e-19
1105.9758 | 0.9649909 | 4.074482e-19 | 7.92529e-67 | 1.352684e-39 | 7.663452e-30 | 4.074482e-19
1107.9043 | 0.9649652 | 8.480074e-19 | 3.646536e-66 | 3.791897e-39 | 1.863982e-29 | 8.480074e-19
1109.8328 | 0.9643694 | 1.752563e-18 | 1.664979e-65 | 1.056653e-38 | 4.506868e-29 | 1.752563e-18
1111.7612 | 0.9684696 | 3.596485e-18 | 7.543378e-65 | 2.926852e-38 | 1.083188e-28 | 3.596485e-18
1113.6897 | 0.9680909 | 7.329018e-18 | 3.391719e-64 | 8.0595e-38 | 2.588025e-28 | 7.329018e-18
1115.6182 | 0.9590735 | 1.483065e-17 | 1.513341e-63 | 2.20613e-37 | 6.146795e-28 | 1.483065e-17
1117.5466 | 0.9641214 | 2.979926e-17 | 6.700128e-63 | 6.002709e-37 | 1.451194e-27 | 2.979926e-17
1119.4751 | 0.9979447 | 5.945841e-17 | 2.943919e-62 | 1.623685e-36 | 3.405941e-27 | 5.945841e-17
1121.4036 | 1.031317 | 1.178061e-16 | 1.283605e-61 | 4.365882e-36 | 7.946295e-27 | 1.178061e-16
1123.332 | 1.028368 | 2.317683e-16 | 5.5535e-61 | 1.166906e-35 | 1.842846e-26 | 2.317683e-16
1125.2605 | 0.9969181 | 4.527955e-16 | 2.384505e-60 | 3.100541e-35 | 4.248621e-26 | 4.527955e-16
1127.189 | 0.9574843 | 8.784094e-16 | 1.015997e-59 | 8.189454e-35 | 9.736944e-26 | 8.784094e-16
1129.1174 | 0.9300707 | 1.692092e-15 | 4.295533e-59 | 2.150138e-34 | 2.218169e-25 | 1.692092e-15
1131.0459 | 0.9318773 | 3.236773e-15 | 1.802342e-58 | 5.61197e-34 | 5.023436e-25 | 3.236773e-15
1132.9744 | 0.9509358 | 6.148192e-15 | 7.504469e-58 | 1.456062e-33 | 1.130896e-24 | 6.148192e-15
1134.9028 | 0.9564346 | 1.159618e-14 | 3.100515e-57 | 3.755252e-33 | 2.53071e-24 | 1.159618e-14
1136.8313 | 0.9408056 | 2.17192e-14 | 1.271284e-56 | 9.627981e-33 | 5.629836e-24 | 2.17192e-14
1138.7598 | 0.9128184 | 4.039422e-14 | 5.172662e-56 | 2.453845e-32 | 1.244987e-23 | 4.039422e-14
1140.6882 | 0.8922 | 7.459809e-14 | 2.088416e-55 | 6.216613e-32 | 2.736731e-23 | 7.459809e-14
1142.6167 | 0.9083372 | 1.368033e-13 | 8.367861e-55 | 1.565659e-31 | 5.980435e-23 | 1.368033e-13
1144.5452 | 0.9561219 | 2.491222e-13 | 3.327168e-54 | 3.919731e-31 | 1.29912e-22 | 2.491222e-13
1146.4736 | 0.9934792 | 4.504656e-13 | 1.312704e-53 | 9.754626e-31 | 2.805201e-22 | 4.504656e-13
1148.4021 | 1.008678 | 8.088555e-13 | 5.13988e-53 | 2.413244e-30 | 6.021599e-22 | 8.088555e-13
1150.3306 | 1.014351 | 1.442205e-12 | 1.997109e-52 | 5.93482e-30 | 1.284918e-21 | 1.442205e-12
1152.259 | 1.007617 | 2.553389e-12 | 7.699867e-52 | 1.450806e-29 | 2.725448e-21 | 2.553389e-12
1154.1875 | 1.003573 | 4.489175e-12 | 2.946171e-51 | 3.525716e-29 | 5.746892e-21 | 4.489175e-12
1156.116 | 1.010626 | 7.837234e-12 | 1.118653e-50 | 8.517279e-29 | 1.204603e-20 | 7.837234e-12
1158.0444 | 1.010031 | 1.358606e-11 | 4.214694e-50 | 2.045269e-28 | 2.509885e-20 | 1.358606e-11
1159.9729 | 1.019982 | 2.338748e-11 | 1.575903e-49 | 4.882424e-28 | 5.198718e-20 | 2.338748e-11
1161.9014 | 1.075306 | 3.997791e-11 | 5.847303e-49 | 1.158607e-27 | 1.07042e-19 | 3.997791e-11
1163.8298 | 1.137502 | 6.785651e-11 | 2.152858e-48 | 2.732961e-27 | 2.190846e-19 | 6.785651e-11
1165.7583 | 1.105727 | 1.143725e-10 | 7.866244e-48 | 6.408638e-27 | 4.457604e-19 | 1.143725e-10
1167.6868 | 1.010884 | 1.91425e-10 | 2.852215e-47 | 1.493873e-26 | 9.015852e-19 | 1.91425e-10
1169.6152 | 0.9771483 | 3.181346e-10 | 1.026198e-46 | 3.461454e-26 | 1.812642e-18 | 3.181346e-10
1171.5437 | 1.038615 | 5.250266e-10 | 3.664139e-46 | 7.973299e-26 | 3.622838e-18 | 5.250266e-10
1173.4722 | 1.111255 | 8.603963e-10 | 1.298301e-45 | 1.825716e-25 | 7.197826e-18 | 8.603963e-10
1175.4006 | 1.097951 | 1.400076e-09 | 4.564714e-45 | 4.155523e-25 | 1.421524e-17 | 1.400076e-09
1177.3291 | 1.065941 | 2.262363e-09 | 1.592733e-44 | 9.402696e-25 | 2.790861e-17 | 2.262363e-09
1179.2576 | 1.077373 | 3.63011e-09 | 5.514869e-44 | 2.114924e-24 | 5.446757e-17 | 3.63011e-09
1181.186 | 1.095068 | 5.783804e-09 | 1.894796e-43 | 4.728625e-24 | 1.056668e-16 | 5.783804e-09
1183.1145 | 1.080195 | 9.150917e-09 | 6.460714e-43 | 1.051015e-23 | 2.037839e-16 | 9.150917e-09
1185.043 | 1.0465 | 1.437681e-08 | 2.186057e-42 | 2.322194e-23 | 3.90676e-16 | 1.437681e-08
1186.9714 | 1.028513 | 2.242833e-08 | 7.339693e-42 | 5.100188e-23 | 7.445003e-16 | 2.242833e-08
1188.8999 | 1.049206 | 3.474468e-08 | 2.445595e-41 | 1.113544e-22 | 1.410403e-15 | 3.474468e-08
1190.8284 | 1.085422 | 5.344737e-08 | 8.086379e-41 | 2.41682e-22 | 2.656058e-15 | 5.344737e-08
1192.7568 | 1.081556 | 8.163975e-08 | 2.653138e-40 | 5.214102e-22 | 4.972025e-15 | 8.163975e-08
1194.6853 | 1.049829 | 1.238321e-07 | 8.638835e-40 | 1.118273e-21 | 9.252497e-15 | 1.238321e-07
1196.6138 | 1.065204 | 1.865141e-07 | 2.791344e-39 | 2.384142e-21 | 1.711592e-14 | 1.865141e-07
1198.5422 | 1.143553 | 2.789509e-07 | 8.949695e-39 | 5.052601e-21 | 3.147341e-14 | 2.789509e-07
1200.4707 | 1.167347 | 4.142855e-07 | 2.847687e-38 | 1.064463e-20 | 5.753295e-14 | 4.142854e-07
1202.3992 | 1.060593 | 6.109679e-07 | 8.991644e-38 | 2.229266e-20 | 1.045455e-13 | 6.109678e-07
1204.3276 | 0.9819483 | 8.946955e-07 | 2.817236e-37 | 4.640796e-20 | 1.88841e-13 | 8.946953e-07
1206.2561 | 1.026243 | 1.301031e-06 | 8.759834e-37 | 9.60407e-20 | 3.390911e-13 | 1.30103e-06
1208.1846 | 1.131038 | 1.878652e-06 | 2.702909e-36 | 1.975758e-19 | 6.052743e-13 | 1.878652e-06
1210.113 | 1.139661 | 2.693668e-06 | 8.275698e-36 | 4.040285e-19 | 1.073967e-12 | 2.693667e-06
1212.0415 | 1.075571 | 3.835276e-06 | 2.514583e-35 | 8.213383e-19 | 1.894341e-12 | 3.835274e-06
1213.97 | 1.065426 | 5.422455e-06 | 7.582112e-35 | 1.65977e-18 | 3.321554e-12 | 5.422451e-06
1215.8984 | 1.104879 | 7.612624e-06 | 2.268572e-34 | 3.334062e-18 | 5.78932e-12 | 7.612618e-06
1217.8269 | 1.125439 | 1.061273e-05 | 6.736009e-34 | 6.657803e-18 | 1.003095e-11 | 1.061272e-05
1219.7554 | 1.103926 | 1.469152e-05 | 1.984794e-33 | 1.321612e-17 | 1.727716e-11 | 1.469151e-05
1221.6838 | 1.081464 | 2.019511e-05 | 5.803194e-33 | 2.607819e-17 | 2.958056e-11 | 2.019508e-05
1223.6123 | 1.062982 | 2.756636e-05 | 1.683859e-32 | 5.115427e-17 | 5.034637e-11 | 2.756631e-05
1225.5408 | 1.018787 | 3.736452e-05 | 4.848499e-32 | 9.974752e-17 | 8.518157e-11 | 3.736443e-05
1227.4692 | 0.98233 | 5.028976e-05 | 1.385314e-31 | 1.933406e-16 | 1.432607e-10 | 5.028962e-05
1229.3977 | 1.005277 | 6.721299e-05 | 3.928036e-31 | 3.725417e-16 | 2.395169e-10 | 6.721276e-05
1231.3262 | 1.034702 | 8.920182e-05 | 1.105263e-30 | 7.135794e-16 | 3.980713e-10 | 8.920143e-05
1233.2546 | 0.9906279 | 0.0001175533 | 3.085998e-30 | 1.358661e-15 | 6.576428e-10 | 0.0001175527
1235.1831 | 0.948951 | 0.0001538329 | 8.550896e-30 | 2.571639e-15 | 1.080056e-09 | 0.0001538318
1237.1116 | 0.9709515 | 0.0001998989 | 2.351205e-29 | 4.838654e-15 | 1.763268e-09 | 0.0001998971
1239.04 | 1.011573 | 0.0002579365 | 6.415192e-29 | 9.04984e-15 | 2.861508e-09 | 0.0002579336
1240.9685 | 1.042994 | 0.0003304974 | 1.737058e-28 | 1.682624e-14 | 4.616347e-09 | 0.0003304928
1242.897 | 1.098579 | 0.0004205041 | 4.667473e-28 | 3.109918e-14 | 7.403168e-09 | 0.0004204967
1244.8254 | 1.183114 | 0.000531269 | 1.244487e-27 | 5.71364e-14 | 1.180163e-08 | 0.0005312572
1246.7539 | 1.262107 | 0.0006665171 | 3.292938e-27 | 1.043533e-13 | 1.87022e-08 | 0.0006664984
1248.6824 | 1.189688 | 0.0008303391 | 8.646488e-27 | 1.894591e-13 | 2.946179e-08 | 0.0008303096
1250.6108 | 1.002846 | 0.001027171 | 2.252876e-26 | 3.419219e-13 | 4.613506e-08 | 0.001027124
1252.5393 | 0.9670608 | 0.001261776 | 5.825313e-26 | 6.134336e-13 | 7.181729e-08 | 0.001261704
1254.4678 | 1.201521 | 0.001539112 | 1.494735e-25 | 1.094016e-12 | 1.111329e-07 | 0.001539001
1256.3962 | 1.562891 | 0.001864243 | 3.805843e-25 | 1.93947e-12 | 1.709473e-07 | 0.001864072
1258.3247 | 1.423597 | 0.002242271 | 9.616599e-25 | 3.417991e-12 | 2.614011e-07 | 0.002242009
1260.2532 | 1.175235 | 0.002678079 | 2.411321e-24 | 5.987898e-12 | 3.973454e-07 | 0.002677682
1262.1816 | 0.968567 | 0.003176184 | 5.999719e-24 | 1.042752e-11 | 6.003929e-07 | 0.003175583
1264.1101 | 0.8091039 | 0.003740618 | 1.481461e-23 | 1.805162e-11 | 9.018366e-07 | 0.003739716
1266.0386 | 0.7501882 | 0.004374558 | 3.630049e-23 | 3.106469e-11 | 1.346592e-06 | 0.004373211
1267.967 | 0.7056539 | 0.005080151 | 8.826277e-23 | 5.313999e-11 | 1.998715e-06 | 0.005078153
1269.8955 | 0.5506163 | 0.005858411 | 2.129735e-22 | 9.036573e-11 | 2.949106e-06 | 0.005855462
1271.824 | 0.3652548 | 0.006708778 | 5.099603e-22 | 1.527572e-10 | 4.325593e-06 | 0.006704452
1273.7524 | 0.2148175 | 0.007629016 | 1.211688e-21 | 2.56687e-10 | 6.306788e-06 | 0.007622709
1275.6809 | 0.09755978 | 0.008615215 | 2.857112e-21 | 4.287788e-10 | 9.141027e-06 | 0.008606074
1277.6094 | 0.01589133 | 0.009661398 | 6.685391e-21 | 7.119976e-10 | 1.317036e-05 | 0.009648226
1279.5378 | -0.03405446 | 0.01075961 | 1.552281e-20 | 1.175244e-09 | 1.886286e-05 | 0.01074074
1281.4663 | -0.0637044 | 0.01190013 | 3.576808e-20 | 1.928435e-09 | 2.685602e-05 | 0.01187327
1283.3948 | -0.08161359 | 0.01307127 | 8.178691e-20 | 3.145556e-09 | 3.800943e-05 | 0.01303326
1285.3232 | -0.09242203 | 0.01425977 | 1.855737e-19 | 5.100288e-09 | 5.34748e-05 | 0.01420629
1287.2517 | -0.09531696 | 0.01545127 | 4.178597e-19 | 8.220886e-09 | 7.478774e-05 | 0.01537648
1289.1802 | -0.09024406 | 0.01663045 | 9.336999e-19 | 1.31722e-08 | 0.0001039746 | 0.01652646
1291.1086 | -0.08231872 | 0.01778167 | 2.07028e-18 | 2.097989e-08 | 0.000143692 | 0.01763795
1293.0371 | -0.07489793 | 0.01888983 | 4.555455e-18 | 3.321807e-08 | 0.0001974064 | 0.01869239
1294.9656 | -0.06675255 | 0.01994072 | 9.947118e-18 | 5.228309e-08 | 0.000269591 | 0.01967108
1296.894 | -0.05671726 | 0.020922 | 2.155303e-17 | 8.18001e-08 | 0.0003659809 | 0.02055593
1298.8225 | -0.04532829 | 0.02182418 | 4.634465e-17 | 1.272249e-07 | 0.0004938944 | 0.02133016
1300.751 | -0.03353677 | 0.02264124 | 9.889032e-17 | 1.967009e-07 | 0.0006625604 | 0.02197848
1302.6794 | -0.02236267 | 0.02337167 | 2.093891e-16 | 3.023058e-07 | 0.0008835398 | 0.02248783
1304.6079 | -0.01243411 | 0.02401953 | 4.399811e-16 | 4.618619e-07 | 0.001171248 | 0.02284782
1306.5364 | -0.003292863 | 0.02459507 | 9.174382e-16 | 7.014447e-07 | 0.001543432 | 0.02305094
1308.4648 | 0.006145609 | 0.02511579 | 1.898306e-15 | 1.058964e-06 | 0.002021789 | 0.02309294
1310.3933 | 0.01651018 | 0.02560726 | 3.897937e-15 | 1.589257e-06 | 0.002632728 | 0.02297295
1312.3218 | 0.02742817 | 0.02610378 | 7.942667e-15 | 2.370951e-06 | 0.003407939 | 0.02269347
1314.2502 | 0.03780063 | 0.02664906 | 1.605998e-14 | 3.516074e-06 | 0.004385183 | 0.02226036
1316.1787 | 0.04732783 | 0.02729697 | 3.222569e-14 | 5.18344e-06 | 0.005609254 | 0.02168253
1318.1072 | 0.05689812 | 0.02811178 | 6.416858e-14 | 7.596156e-06 | 0.00713244 | 0.02097174
1320.0356 | 0.06666765 | 0.02916859 | 1.267915e-13 | 1.106565e-05 | 0.009015331 | 0.02014219
1321.9641 | 0.07607029 | 0.03055372 | 2.486201e-13 | 1.602449e-05 | 0.01132782 | 0.01920988
1323.8926 | 0.08580899 | 0.03236447 | 4.837768e-13 | 2.306785e-05 | 0.01414902 | 0.01819238
1325.821 | 0.09682164 | 0.03470894 | 9.341184e-13 | 3.300942e-05 | 0.01756781 | 0.01710812
1327.7495 | 0.1086391 | 0.03770619 | 1.789932e-12 | 4.695614e-05 | 0.0216835 | 0.01597573
1329.678 | 0.1206222 | 0.04148479 | 3.403565e-12 | 6.639916e-05 | 0.02660461 | 0.01481378
1331.6064 | 0.1328576 | 0.04618208 | 6.422146e-12 | 9.333421e-05 | 0.03244858 | 0.01364016
1333.5349 | 0.1452642 | 0.05194375 | 1.202551e-11 | 0.0001304195 | 0.03934185 | 0.01247148
1335.4634 | 0.1581578 | 0.05892071 | 2.234548e-11 | 0.000181159 | 0.0474165 | 0.01132305
1337.3918 | 0.1735168 | 0.06726738 | 4.120263e-11 | 0.0002501416 | 0.05680883 | 0.01020841
1339.3203 | 0.1920368 | 0.07714077 | 7.539403e-11 | 0.0003433483 | 0.06765846 | 0.009138961
1341.2488 | 0.209885 | 0.08869485 | 1.369026e-10 | 0.0004684892 | 0.08010212 | 0.008124234
1343.1772 | 0.2256223 | 0.1020781 | 2.466813e-10 | 0.0006354379 | 0.09427099 | 0.007171627
1345.1057 | 0.2425168 | 0.1174319 | 4.410999e-10 | 0.0008567799 | 0.1102888 | 0.006286326
1347.0342 | 0.2624637 | 0.1348829 | 7.827092e-10 | 0.001148368 | 0.1282628 | 0.005471707
1348.9626 | 0.2846012 | 0.1545393 | 1.378206e-09 | 0.001530038 | 0.1482799 | 0.004729321
1350.8911 | 0.3078666 | 0.1764908 | 2.40826e-09 | 0.002026496 | 0.1704053 | 0.004058993
1352.8196 | 0.3323413 | 0.2007976 | 4.175953e-09 | 0.002668117 | 0.1946702 | 0.00345927
1354.748 | 0.359116 | 0.227489 | 7.185524e-09 | 0.003491995 | 0.2210694 | 0.002927529
1356.6765 | 0.3870868 | 0.2565643 | 1.226977e-08 | 0.004543225 | 0.2495609 | 0.002460147
1358.605 | 0.4141188 | 0.2879817 | 2.079109e-08 | 0.005875848 | 0.280053 | 0.002052899
1360.5334 | 0.4441811 | 0.3216596 | 3.495983e-08 | 0.007554174 | 0.3124044 | 0.001701081
1362.4619 | 0.4811342 | 0.3574815 | 5.83359e-08 | 0.00965439 | 0.3464274 | 0.001399668
1364.3904 | 0.517241 | 0.3952856 | 9.659739e-08 | 0.01226531 | 0.3818766 | 0.001143594
1366.3188 | 0.5494452 | 0.4348715 | 1.587255e-07 | 0.01548968 | 0.4184538 | 0.0009278339
1368.2473 | 0.5835927 | 0.47601 | 2.588224e-07 | 0.01944587 | 0.4558164 | 0.000747499
1370.1758 | 0.6193711 | 0.5184352 | 4.188129e-07 | 0.02426768 | 0.4935691 | 0.0005979952
1372.1042 | 0.6555797 | 0.5618567 | 6.724972e-07 | 0.03010509 | 0.5312759 | 0.0004750472
1374.0327 | 0.6961272 | 0.6059741 | 1.071604e-06 | 0.03712549 | 0.5684728 | 0.0003747291
1375.9612 | 0.7371422 | 0.6504718 | 1.694499e-06 | 0.0455114 | 0.6046652 | 0.0002935248
1377.8896 | 0.772857 | 0.6950351 | 2.658893e-06 | 0.05545995 | 0.6393442 | 0.0002283098
1379.8181 | 0.8080299 | 0.7393669 | 4.140316e-06 | 0.06718294 | 0.6720035 | 0.0001763379
1381.7466 | 0.8440512 | 0.7831832 | 6.397776e-06 | 0.08090106 | 0.7021405 | 0.0001352425
1383.675 | 0.8773343 | 0.8262294 | 9.810198e-06 | 0.09684141 | 0.7292751 | 0.0001029992
1385.6035 | 0.9116627 | 0.8682948 | 1.492791e-05 | 0.1152359 | 0.7529661 | 7.78924e-05
1387.532 | 0.9499478 | 0.9092061 | 2.254152e-05 | 0.1363108 | 0.7728143 | 5.849289e-05
1389.4604 | 0.9828928 | 0.9488385 | 3.377701e-05 | 0.160282 | 0.7884791 | 4.361787e-05
1391.3889 | 1.008867 | 0.9871242 | 5.02263e-05 | 0.1873522 | 0.7996895 | 3.229728e-05
1393.3174 | 1.036219 | 1.02404 | 7.411464e-05 | 0.217695 | 0.8062474 | 2.37473e-05
1395.2458 | 1.066073 | 1.059612 | 0.0001085253 | 0.2514494 | 0.8080365 | 1.733869e-05
1397.1743 | 1.090857 | 1.093912 | 0.0001576993 | 0.2887166 | 0.8050251 | 1.257066e-05
1399.1028 | 1.109477 | 1.127044 | 0.0002274004 | 0.3295404 | 0.7972667 | 9.04996e-06
1401.0313 | 1.126439 | 1.159135 | 0.0003253985 | 0.373905 | 0.7848984 | 6.469667e-06
1402.9597 | 1.143891 | 1.190328 | 0.0004620563 | 0.4217226 | 0.7681385 | 4.592738e-06
1404.8882 | 1.160816 | 1.220767 | 0.000651096 | 0.4728365 | 0.7472758 | 3.237431e-06
1406.8167 | 1.174223 | 1.25058 | 0.000910454 | 0.5270002 | 0.7226667 | 2.266084e-06
1408.7451 | 1.185966 | 1.279869 | 0.001263358 | 0.5838805 | 0.6947231 | 1.575094e-06
1410.6736 | 1.200826 | 1.308703 | 0.001739664 | 0.6430656 | 0.6638964 | 1.087116e-06
1412.6021 | 1.217494 | 1.3371 | 0.002377207 | 0.7040481 | 0.6306736 | 7.450605e-07
1414.5305 | 1.232255 | 1.365022 | 0.003223478 | 0.7662371 | 0.5955606 | 5.070641e-07
1416.459 | 1.248358 | 1.392378 | 0.004337626 | 0.8289756 | 0.5590644 | 3.42667e-07
1418.3875 | 1.270219 | 1.419013 | 0.005792185 | 0.89153 | 0.521691 | 2.299473e-07
1420.3159 | 1.291153 | 1.444718 | 0.007675193 | 0.9531132 | 0.4839297 | 1.532288e-07
1422.2444 | 1.309107 | 1.469238 | 0.01009266 | 1.012909 | 0.4462368 | 1.013888e-07
1424.1729 | 1.331302 | 1.492277 | 0.01316996 | 1.070069 | 0.4090384 | 6.661723e-08
1426.1013 | 1.357321 | 1.513517 | 0.01705377 | 1.123745 | 0.3727183 | 4.346497e-08
1428.0298 | 1.385404 | 1.532636 | 0.02191418 | 1.173116 | 0.3376066 | 2.815979e-08
1429.9583 | 1.418988 | 1.549322 | 0.02794428 | 1.217389 | 0.3039884 | 1.811616e-08
1431.8867 | 1.453341 | 1.563293 | 0.03536048 | 1.255837 | 0.2720954 | 1.157337e-08
1433.8152 | 1.484184 | 1.57432 | 0.04440293 | 1.287815 | 0.2421022 | 7.341587e-09
1435.7437 | 1.520358 | 1.58224 | 0.05533093 | 1.312772 | 0.2141371 | 4.624523e-09
1437.6721 | 1.558128 | 1.586972 | 0.06841989 | 1.330273 | 0.1882798 | 2.892686e-09
1439.6006 | 1.58367 | 1.58853 | 0.08395847 | 1.34001 | 0.1645616 | 1.796685e-09
1441.5291 | 1.605759 | 1.587026 | 0.1022373 | 1.341811 | 0.1429779 | 1.108126e-09
1443.4575 | 1.630364 | 1.582673 | 0.1235416 | 1.335643 | 0.123489 | 6.786788e-10
1445.386 | 1.652571 | 1.575782 | 0.1481439 | 1.321615 | 0.106023 | 4.127387e-10
1447.3145 | 1.666755 | 1.566749 | 0.1762859 | 1.299976 | 0.09048735 | 2.492486e-10
1449.2429 | 1.671192 | 1.556043 | 0.2081663 | 1.271106 | 0.0767706 | 1.494681e-10
1451.1714 | 1.671425 | 1.544182 | 0.2439326 | 1.235503 | 0.06474618 | 8.9002e-11
1453.0999 | 1.673916 | 1.531709 | 0.2836561 | 1.193772 | 0.05428114 | 5.262567e-11
1455.0283 | 1.677926 | 1.519169 | 0.3273212 | 1.14661 | 0.04523803 | 3.08997e-11
1456.9568 | 1.670754 | 1.507071 | 0.3748195 | 1.094774 | 0.03747745 | 1.801548e-11
1458.8853 | 1.651774 | 1.49587 | 0.425925 | 1.039081 | 0.030864 | 1.042999e-11
1460.8137 | 1.639973 | 1.485931 | 0.4802909 | 0.980373 | 0.02526705 | 5.996272e-12
1462.7422 | 1.631212 | 1.477507 | 0.5374538 | 0.9194913 | 0.02056213 | 3.423049e-12
1464.6707 | 1.618099 | 1.470724 | 0.5968164 | 0.857274 | 0.01663403 | 1.940401e-12
1466.5991 | 1.602682 | 1.465564 | 0.6576595 | 0.7945279 | 0.01337665 | 1.092269e-12
1468.5276 | 1.589655 | 1.461858 | 0.7191617 | 0.7320027 | 0.01069321 | 6.105226e-13
1470.4561 | 1.576638 | 1.45929 | 0.7803957 | 0.6703968 | 0.008497374 | 3.388601e-13
1472.3845 | 1.556445 | 1.457407 | 0.8403581 | 0.6103361 | 0.006712469 | 1.867667e-13
1474.313 | 1.528849 | 1.455632 | 0.8980045 | 0.5523569 | 0.005270968 | 1.022143e-13
1476.2415 | 1.504681 | 1.453294 | 0.9522599 | 0.4969198 | 0.004114472 | 5.55483e-14
1478.1699 | 1.481464 | 1.449651 | 1.002061 | 0.4443969 | 0.003192709 | 2.997716e-14
1480.0984 | 1.453584 | 1.443926 | 1.046398 | 0.3950654 | 0.002462718 | 1.606361e-14
1482.0269 | 1.420193 | 1.435348 | 1.084333 | 0.3491264 | 0.001888363 | 8.547565e-15
1483.9553 | 1.385085 | 1.423181 | 1.11504 | 0.3067009 | 0.00143939 | 4.516509e-15
1485.8838 | 1.352672 | 1.406763 | 1.137842 | 0.2678306 | 0.001090639 | 2.369713e-15
1487.8123 | 1.312117 | 1.385543 | 1.152222 | 0.232499 | 0.000821484 | 1.234626e-15
1489.7407 | 1.250569 | 1.3591 | 1.157853 | 0.2006324 | 0.0006150913 | 6.387585e-16
1491.6692 | 1.194904 | 1.327168 | 1.154605 | 0.172105 | 0.0004578142 | 3.281481e-16
1493.5977 | 1.151856 | 1.28965 | 1.142553 | 0.146758 | 0.0003387308 | 1.673978e-16
1495.5261 | 1.102939 | 1.246626 | 1.121974 | 0.1244026 | 0.0002491396 | 8.479921e-17
1497.4546 | 1.038154 | 1.198339 | 1.093331 | 0.104826 | 0.0001821544 | 4.265454e-17
1499.3831 | 0.9741951 | 1.145202 | 1.057263 | 0.08780603 | 0.0001323891 | 2.130519e-17
1501.3115 | 0.9283684 | 1.087771 | 1.014562 | 0.07311384 | 9.565068e-05 | 1.05674e-17
1503.24 | 0.8959958 | 1.026718 | 0.966131 | 0.06051826 | 6.869612e-05 | 5.204536e-18
1505.1685 | 0.8591984 | 0.962814 | 0.9129696 | 0.04979538 | 4.90447e-05 | 2.545321e-18
1507.0969 | 0.7931374 | 0.896897 | 0.8561325 | 0.04072976 | 3.480771e-05 | 1.236136e-18
1509.0254 | 0.7349867 | 0.829827 | 0.7966858 | 0.03311662 | 2.455652e-05 | 5.961014e-19
1510.9539 | 0.7013862 | 0.762476 | 0.735692 | 0.02676676 | 1.722162e-05 | 2.85444e-19
1512.8823 | 0.6733311 | 0.695689 | 0.6741707 | 0.02150633 | 1.200618e-05 | 1.357329e-19
1514.8108 | 0.6443751 | 0.6302477 | 0.6130623 | 0.01717701 | 8.320386e-06 | 6.408843e-20
1516.7393 | 0.6154143 | 0.5668691 | 0.5532256 | 0.01363781 | 5.731889e-06 | 3.004835e-20
1518.6677 | 0.5904446 | 0.5061782 | 0.4954106 | 0.01076373 | 3.925332e-06 | 1.399026e-20
1520.5962 | 0.565509 | 0.4486867 | 0.4402392 | 0.008444837 | 2.672158e-06 | 6.467857e-21
1522.5247 | 0.539384 | 0.3948054 | 0.3882174 | 0.006586209 | 1.808272e-06 | 2.969216e-21
1524.4531 | 0.5181393 | 0.3448322 | 0.3397247 | 0.00510624 | 1.216438e-06 | 1.353591e-21
1526.3816 | 0.4983011 | 0.2989478 | 0.2950117 | 0.003935292 | 8.134352e-07 | 6.127207e-22
1528.3101 | 0.4801678 | 0.2572381 | 0.2542226 | 0.003014869 | 5.407191e-07 | 2.754129e-22
1530.2385 | 0.4675429 | 0.2196944 | 0.217398 | 0.002296052 | 3.573103e-07 | 1.229337e-22
1532.167 | 0.4556596 | 0.1862215 | 0.184483 | 0.00173822 | 2.347069e-07 | 5.448614e-23
1534.0955 | 0.4416332 | 0.1566614 | 0.1553531 | 0.001308108 | 1.532575e-07 | 2.397994e-23
1536.0239 | 0.4323169 | 0.1308014 | 0.1298227 | 0.0009785983 | 9.948171e-08 | 1.048034e-23
1537.9524 | 0.4279768 | 0.1083842 | 0.1076564 | 0.0007277374 | 6.41905e-08 | 4.548109e-24
1539.8809 | 0.421765 | 0.08912956 | 0.08859155 | 0.0005379731 | 4.117314e-08 | 1.959897e-24
1541.8093 | 0.4090781 | 0.07274095 | 0.07234559 | 0.0003953386 | 2.625325e-08 | 8.386896e-25
1543.7378 | 0.3967828 | 0.05891479 | 0.05862599 | 0.000288793 | 1.664017e-08 | 3.563667e-25
1545.6663 | 0.3872479 | 0.04735423 | 0.04714451 | 0.0002097103 | 1.048451e-08 | 1.503625e-25
1547.5947 | 0.3804109 | 0.03777323 | 0.03762184 | 0.0001513826 | 6.566967e-09 | 6.300116e-26
1549.5232 | 0.3753265 | 0.02990112 | 0.02979249 | 0.0001086277 | 4.088715e-09 | 2.621106e-26
1551.4517 | 0.3707222 | 0.02348937 | 0.02341189 | 7.74856e-05 | 2.530605e-09 | 1.082848e-26
1553.3801 | 0.3672756 | 0.01831216 | 0.01825721 | 5.494458e-05 | 1.557001e-09 | 4.442395e-27
1555.3086 | 0.3664062 | 0.01416703 | 0.0141283 | 3.872904e-05 | 9.522653e-10 | 1.809646e-27
1557.2371 | 0.3667106 | 0.0108766 | 0.01084946 | 2.713715e-05 | 5.789523e-10 | 7.320094e-28
1559.1655 | 0.3600978 | 0.008286809 | 0.008267906 | 1.890235e-05 | 3.499087e-10 | 2.940405e-28
1561.094 | 0.3511746 | 0.006265386 | 0.006252298 | 1.308805e-05 | 2.102186e-10 | 1.172799e-28
1563.0225 | 0.3465464 | 0.004700885 | 0.004691877 | 9.008442e-06 | 1.255461e-10 | 4.645016e-29
1564.9509 | 0.343835 | 0.003500165 | 0.003494001 | 6.163803e-06 | 7.453544e-11 | 1.826915e-29
1566.8794 | 0.342033 | 0.00258619 | 0.002581998 | 4.192327e-06 | 4.398721e-11 | 7.134694e-30
1568.8079 | 0.3397015 | 0.001896274 | 0.00189344 | 2.834504e-06 | 2.580511e-11 | 2.766808e-30
1570.7363 | 0.3361046 | 0.001379803 | 0.001377898 | 1.905127e-06 | 1.504918e-11 | 1.065494e-30
1572.6648 | 0.3338025 | 0.0009963083 | 0.0009950354 | 1.272851e-06 | 8.724163e-12 | 4.074256e-31
1574.5933 | 0.3332883 | 0.0007139 | 0.0007130546 | 8.453696e-07 | 5.027479e-12 | 1.547007e-31
1576.5217 | 0.3314271 | 0.0005076395 | 0.0005070814 | 5.581372e-07 | 2.880084e-12 | 5.833175e-32
1578.4502 | 0.3274291 | 0.0003582054 | 0.0003578391 | 3.663041e-07 | 1.640073e-12 | 2.183949e-32
1580.3787 | 0.3243262 | 0.0002508272 | 0.0002505882 | 2.389782e-07 | 9.284038e-13 | 8.119454e-33
1582.3071 | 0.3223289 | 0.0001742975 | 0.0001741425 | 1.549888e-07 | 5.224435e-13 | 2.997646e-33
1584.2356 | 0.320732 | 0.000120189 | 0.0001200891 | 9.991903e-08 | 2.922433e-13 | 1.0989e-33
1586.1641 | 0.3193404 | 8.224384e-05 | 8.21798e-05 | 6.403418e-08 | 1.625046e-13 | 4.00021e-34
1588.0925 | 0.3181281 | 5.584903e-05 | 5.580824e-05 | 4.079449e-08 | 8.982882e-14 | 1.446029e-34
1590.021 | 0.3170481 | 3.763431e-05 | 3.760848e-05 | 2.58343e-08 | 4.935921e-14 | 5.190333e-35
1591.9495 | 0.3160361 | 2.516615e-05 | 2.514989e-05 | 1.626326e-08 | 2.696102e-14 | 1.84995e-35
1593.8779 | 0.3148519 | 1.670026e-05 | 1.669008e-05 | 1.017759e-08 | 1.463976e-14 | 6.547795e-36
1595.8064 | 0.3132162 | 1.099726e-05 | 1.099093e-05 | 6.331218e-09 | 7.901941e-15 | 2.301195e-36
1597.7349 | 0.3114112 | 7.186379e-06 | 7.182464e-06 | 3.915123e-09 | 4.239838e-15 | 8.030797e-37
1599.6633 | 0.3099916 | 4.660252e-06 | 4.657845e-06 | 2.406746e-09 | 2.261489e-15 | 2.783136e-37
1601.5918 | 0.3087744 | 2.998906e-06 | 2.997435e-06 | 1.470686e-09 | 1.199062e-15 | 9.577082e-38
1603.5203 | 0.3071709 | 1.91505e-06 | 1.914156e-06 | 8.933574e-10 | 6.319811e-16 | 3.272492e-38
1605.4487 | 0.3053555 | 1.213588e-06 | 1.213049e-06 | 5.394581e-10 | 3.311289e-16 | 1.11044e-38
1607.3772 | 0.3036733 | 7.631605e-07 | 7.628367e-07 | 3.238132e-10 | 1.724611e-16 | 3.741401e-39
1609.3057 | 0.3018135 | 4.762381e-07 | 4.760448e-07 | 1.932178e-10 | 8.928965e-17 | 1.251757e-39
1611.2341 | 0.3001361 | 2.949216e-07 | 2.94807e-07 | 1.146113e-10 | 4.595594e-17 | 4.158888e-40
1613.1626 | 0.2998048 | 1.812349e-07 | 1.811673e-07 | 6.757894e-11 | 2.351165e-17 | 1.372008e-40
1615.0911 | 0.3008603 | 1.105199e-07 | 1.104803e-07 | 3.961058e-11 | 1.195749e-17 | 4.494513e-41
1617.0195 | 0.3013014 | 6.688271e-08 | 6.685963e-08 | 2.308016e-11 | 6.045446e-18 | 1.462112e-41
1618.948 | 0.3006238 | 4.016422e-08 | 4.015085e-08 | 1.336812e-11 | 3.038204e-18 | 4.722808e-42
1620.8765 | 0.3007915 | 2.39347e-08 | 2.3927e-08 | 7.696925e-12 | 1.517823e-18 | 1.514839e-42
1622.8049 | 0.3015457 | 1.415441e-08 | 1.415001e-08 | 4.405474e-12 | 7.538017e-19 | 4.825091e-43
1624.7334 | 0.3014421 | 8.306291e-09 | 8.303785e-09 | 2.50652e-12 | 3.721285e-19 | 1.526038e-43
1626.6619 | 0.3006791 | 4.837106e-09 | 4.835689e-09 | 1.417638e-12 | 1.826184e-19 | 4.792609e-44
1628.5903 | 0.2999528 | 2.795373e-09 | 2.794575e-09 | 7.970551e-13 | 8.908978e-20 | 1.494692e-44
1630.5188 | 0.2996887 | 1.603041e-09 | 1.602596e-09 | 4.454656e-13 | 4.320271e-20 | 4.628623e-45
1632.4473 | 0.3009696 | 9.122475e-10 | 9.12e-10 | 2.474888e-13 | 2.082618e-20 | 1.423307e-45
1634.3757 | 0.3046167 | 5.151774e-10 | 5.150407e-10 | 1.366867e-13 | 9.980235e-21 | 4.346294e-46
1636.3042 | 0.3073892 | 2.887029e-10 | 2.886279e-10 | 7.50411e-14 | 4.75413e-21 | 1.317831e-46
1638.2327 | 0.3063217 | 1.605494e-10 | 1.605084e-10 | 4.09532e-14 | 2.251215e-21 | 3.967772e-47
1640.1611 | 0.3057887 | 8.860183e-11 | 8.857961e-11 | 2.221806e-14 | 1.059731e-21 | 1.186337e-47
1642.0896 | 0.3075391 | 4.852063e-11 | 4.850865e-11 | 1.198192e-14 | 4.958761e-22 | 3.521994e-48
1644.0181 | 0.3116425 | 2.636776e-11 | 2.636134e-11 | 6.423359e-15 | 2.306569e-22 | 1.038284e-48
1645.9465 | 0.3178311 | 1.421992e-11 | 1.421649e-11 | 3.423167e-15 | 1.066578e-22 | 3.039611e-49
1647.875 | 0.3217898 | 7.609745e-12 | 7.607931e-12 | 1.813408e-15 | 4.902498e-23 | 8.835663e-50
1649.8035 | 0.3230649 | 4.041161e-12 | 4.040206e-12 | 9.549456e-16 | 2.240051e-23 | 2.550392e-50
1651.7319 | 0.3269615 | 2.129706e-12 | 2.129206e-12 | 4.999103e-16 | 1.017494e-23 | 7.310542e-51
1653.6604 | 0.332984 | 1.113735e-12 | 1.113475e-12 | 2.601398e-16 | 4.594135e-24 | 2.080707e-51
1655.5889 | 0.3334295 | 5.779725e-13 | 5.77838e-13 | 1.345665e-16 | 2.062013e-24 | 5.880564e-52
1657.5173 | 0.3336114 | 2.976532e-13 | 2.97584e-13 | 6.919874e-17 | 9.200533e-25 | 1.65045e-52
1659.4458 | 0.336796 | 1.521115e-13 | 1.520761e-13 | 3.537204e-17 | 4.080676e-25 | 4.599431e-53
1661.3743 | 0.3425401 | 7.713942e-14 | 7.712145e-14 | 1.797371e-17 | 1.799148e-25 | 1.272777e-53
1663.3027 | 0.3478353 | 3.882124e-14 | 3.881216e-14 | 9.079175e-18 | 7.885626e-26 | 3.497653e-54
1665.2312 | 0.3513344 | 1.938697e-14 | 1.938241e-14 | 4.558852e-18 | 3.4356e-26 | 9.54374e-55
1667.1597 | 0.355674 | 9.607572e-15 | 9.605297e-15 | 2.275518e-18 | 1.487937e-26 | 2.585873e-55
1669.0881 | 0.3621659 | 4.724941e-15 | 4.723812e-15 | 1.129111e-18 | 6.406215e-27 | 6.957805e-56
1671.0166 | 0.3673033 | 2.305824e-15 | 2.305268e-15 | 5.569202e-19 | 2.741669e-27 | 1.858893e-56
1672.9451 | 0.3697757 | 1.116655e-15 | 1.116382e-15 | 2.730643e-19 | 1.166392e-27 | 4.931549e-57
1674.8735 | 0.371914 | 5.366506e-16 | 5.365175e-16 | 1.330972e-19 | 4.932974e-28 | 1.299239e-57
1676.802 | 0.3735836 | 2.559238e-16 | 2.558594e-16 | 6.448705e-20 | 2.073813e-28 | 3.398691e-58
1678.7305 | 0.3749323 | 1.211136e-16 | 1.210825e-16 | 3.10593e-20 | 8.666549e-29 | 8.828377e-59
1680.6589 | 0.3774952 | 5.687944e-17 | 5.686457e-17 | 1.487111e-20 | 3.600462e-29 | 2.277338e-59
1682.5874 | 0.3809681 | 2.65072e-17 | 2.650012e-17 | 7.077731e-21 | 1.486847e-29 | 5.832976e-60
1684.5159 | 0.3809111 | 1.225844e-17 | 1.22551e-17 | 3.348579e-21 | 6.103656e-30 | 1.483542e-60
1686.4443 | 0.3772195 | 5.625844e-18 | 5.624269e-18 | 1.574925e-21 | 2.490863e-30 | 3.747029e-61
1688.3728 | 0.3736484 | 2.562038e-18 | 2.561302e-18 | 7.36305e-22 | 1.010427e-30 | 9.397019e-62
1690.3013 | 0.3706255 | 1.157835e-18 | 1.157493e-18 | 3.421933e-22 | 4.074516e-31 | 2.34013e-62
1692.2297 | 0.3687196 | 5.192651e-19 | 5.19107e-19 | 1.580951e-22 | 1.633365e-31 | 5.787193e-63
1694.1582 | 0.3683721 | 2.310877e-19 | 2.310151e-19 | 7.260449e-23 | 6.508574e-32 | 1.421057e-63
1696.0867 | 0.3690489 | 1.020534e-19 | 1.020203e-19 | 3.314549e-23 | 2.578125e-32 | 3.464986e-64
1698.0151 | 0.3688117 | 4.472603e-20 | 4.471099e-20 | 1.504246e-23 | 1.015217e-32 | 8.39016e-65
1699.9436 | 0.3659265 | 1.945082e-20 | 1.944403e-20 | 6.78596e-24 | 3.973825e-33 | 2.017223e-65
1701.8721 | 0.3626846 | 8.394189e-21 | 8.391146e-21 | 3.043123e-24 | 1.54623e-33 | 4.815976e-66
1703.8005 | 0.3612937 | 3.595026e-21 | 3.59367e-21 | 1.35663e-24 | 5.98104e-34 | 1.14181e-66
1705.729 | 0.3607207 | 1.527812e-21 | 1.527211e-21 | 6.011754e-25 | 2.299713e-34 | 2.68793e-67
1707.6575 | 0.3599323 | 6.443191e-22 | 6.440543e-22 | 2.648235e-25 | 8.789947e-35 | 6.283311e-68
1709.5859 | 0.359779 | 2.696593e-22 | 2.695433e-22 | 1.159702e-25 | 3.339923e-35 | 1.458609e-68
1711.5144 | 0.3613387 | 1.119886e-22 | 1.119381e-22 | 5.04816e-26 | 1.261481e-35 | 3.362042e-69
1713.4429 | 0.3649125 | 4.615256e-23 | 4.613072e-23 | 2.184418e-26 | 4.736314e-36 | 7.695098e-70
1715.3713 | 0.3701623 | 1.887564e-23 | 1.886625e-23 | 9.39665e-27 | 1.767821e-36 | 1.749062e-70
1717.2998 | 0.3739764 | 7.660399e-24 | 7.656381e-24 | 4.017974e-27 | 6.55888e-37 | 3.947388e-71
1719.2283 | 0.3737801 | 3.085069e-24 | 3.083361e-24 | 1.707878e-27 | 2.419005e-37 | 8.846288e-72
1721.1567 | 0.3733819 | 1.233e-24 | 1.232279e-24 | 7.216754e-28 | 8.869154e-38 | 1.968761e-72
1723.0852 | 0.3746841 | 4.889956e-25 | 4.886925e-25 | 3.03126e-28 | 3.232368e-38 | 4.350486e-73
1725.0137 | 0.3771346 | 1.924469e-25 | 1.923203e-25 | 1.265669e-28 | 1.171049e-38 | 9.546174e-74
1726.9421 | 0.3802678 | 7.516272e-26 | 7.511019e-26 | 5.25355e-29 | 4.217627e-39 | 2.080185e-74
1728.8706 | 0.3842073 | 2.91298e-26 | 2.910813e-26 | 2.167611e-29 | 1.50992e-39 | 4.500773e-75
1730.7991 | 0.3888406 | 1.120308e-26 | 1.119418e-26 | 8.890489e-30 | 5.373479e-40 | 9.669833e-76
1732.7275 | 0.3934155 | 4.275862e-27 | 4.272237e-27 | 3.624982e-30 | 1.901062e-40 | 2.063158e-76
1734.656 | 0.3956338 | 1.619398e-27 | 1.617929e-27 | 1.469202e-30 | 6.685429e-41 | 4.370769e-77
1736.5845 | 0.3958289 | 6.086237e-28 | 6.080317e-28 | 5.919338e-31 | 2.337104e-41 | 9.194539e-78
1738.5129 | 0.3966692 | 2.270033e-28 | 2.267662e-28 | 2.370833e-31 | 8.122063e-42 | 1.920809e-78
1740.4414 | 0.3985056 | 8.401546e-29 | 8.392107e-29 | 9.438955e-32 | 2.805735e-42 | 3.98428e-79
1742.3699 | 0.4000213 | 3.085693e-29 | 3.081957e-29 | 3.735619e-32 | 9.634798e-43 | 8.206581e-80
1744.2983 | 0.4010184 | 1.124697e-29 | 1.123228e-29 | 1.469732e-32 | 3.289111e-43 | 1.678639e-80
1746.2268 | 0.4024929 | 4.067834e-30 | 4.062086e-30 | 5.747888e-33 | 1.116108e-43 | 3.409284e-81
1748.1553 | 0.4041354 | 1.460019e-30 | 1.457785e-30 | 2.234571e-33 | 3.764864e-44 | 6.875685e-82
1750.0837 | 0.4038068 | 5.200506e-31 | 5.191869e-31 | 8.636093e-34 | 1.262504e-44 | 1.377056e-82
1752.0122 | 0.4015794 | 1.838139e-31 | 1.834822e-31 | 3.317682e-34 | 4.208308e-45 | 2.738407e-83
1753.9407 | 0.3999684 | 6.447346e-32 | 6.434676e-32 | 1.266974e-34 | 1.394434e-45 | 5.407431e-84
1755.8691 | 0.3994681 | 2.244285e-32 | 2.239475e-32 | 4.809928e-35 | 4.593346e-46 | 1.060394e-84
1757.7976 | 0.3993506 | 7.752166e-33 | 7.734015e-33 | 1.815111e-35 | 1.504011e-46 | 2.064686e-85
1759.7261 | 0.3990992 | 2.657301e-33 | 2.650492e-33 | 6.809004e-36 | 4.895406e-47 | 3.991971e-86
1761.6545 | 0.3982376 | 9.039761e-34 | 9.014369e-34 | 2.539229e-36 | 1.584045e-47 | 7.664866e-87
1763.583 | 0.3966667 | 3.051577e-34 | 3.042165e-34 | 9.412691e-37 | 5.094912e-48 | 1.461273e-87
1765.5115 | 0.3953564 | 1.022278e-34 | 1.018809e-34 | 3.468497e-37 | 1.629002e-48 | 2.766337e-88
1767.4399 | 0.3951643 | 3.398736e-35 | 3.38603e-35 | 1.270596e-37 | 5.177833e-49 | 5.200715e-89
1769.3684 | 0.396044 | 1.121302e-35 | 1.116675e-35 | 4.626648e-38 | 1.635929e-49 | 9.70801e-90
1771.2969 | 0.3963326 | 3.671229e-36 | 3.654481714e-36 | 1.674716e-38 | 5.138028e-50 | 1.799468e-90
1773.2253 | 0.3938628 | 1.192923e-36 | 1.186897e-36 | 6.026357e-39 | 1.604244e-50 | 3.312401e-91
1775.1538 | 0.3903356 | 3.84661e-37 | 3.825055e-37 | 2.155565e-39 | 4.978909e-51 | 6.054111e-92
1777.0823 | 0.3880568 | 1.230943e-37 | 1.223278e-37 | 7.664489e-40 | 1.536079e-51 | 1.098764e-92
1779.0107 | 0.3867023 | 3.909503e-38 | 3.882411e-38 | 2.709221e-40 | 4.711239e-52 | 1.98036e-93
1780.9392 | 0.3851743 | 1.232205e-38 | 1.222686e-38 | 9.519145e-41 | 1.436303e-52 | 3.543985e-94
1782.8677 | 0.3831759 | 3.854372e-39 | 3.821124e-39 | 3.324813e-41 | 4.352838e-53 | 6.297762e-95
1784.7961 | 0.381043 | 1.196649e-39 | 1.185104e-39 | 1.154452e-41 | 1.31142e-53 | 1.11139e-95
1786.7246 | 0.3793396 | 3.687037e-40 | 3.647192e-40 | 3.984527e-42 | 3.927352e-54 | 1.947398e-96
1788.6531 | 0.3786204 | 1.127513e-40 | 1.113842e-40 | 1.367078e-42 | 1.169159e-54 | 3.388359e-97
1790.5815 | 0.3785252 | 3.42244e-41 | 3.375812e-41 | 4.662831e-43 | 3.460115e-55 | 5.854778e-98
1792.51 | 0.3773168 | 1.031049e-41 | 1.01524e-41 | 1.580876e-43 | 1.017878e-55 | 1.004474e-98
1794.4385 | 0.3746827 | 3.083139e-42 | 3.029859e-42 | 5.327965e-44 | 2.976575e-56 | 1.711251e-99
1796.3669 | 0.3725122 | 9.152103e-43 | 8.973592e-43 | 1.785112e-44 | 8.653292e-57 | 2.895181e-100
1798.2954 | 0.3711959 | 2.696667e-43 | 2.637216e-43 | 5.945121e-45 | 2.50054e-57 | 4.863448e-101
1800.2239 | 0.3697323 | 7.887911e-44 | 7.69109e-44 | 1.968211e-45 | 7.182937e-58 | 8.112592e-102
1802.1523 | 0.3674772 | 2.290756e-44 | 2.225978e-44 | 6.477737e-46 | 2.05123e-58 | 1.343885e-102
1804.0808 | 0.3651745 | 6.604686e-45 | 6.392769e-45 | 2.11917e-46 | 5.82256e-59 | 2.210402e-103
1806.0093 | 0.3636246 | 1.890797e-45 | 1.82188e-45 | 6.891661e-47 | 1.642969e-59 | 3.610163e-104
1807.9377 | 0.3628518 | 5.37559e-46 | 5.152786e-46 | 2.228041e-47 | 4.608814e-60 | 5.855583e-105
1809.8662 | 0.3620518 | 1.517702e-46 | 1.446102e-46 | 7.159997e-48 | 1.285098e-60 | 9.430167e-106
1811.7947 | 0.3603793 | 4.256068e-47 | 4.02734e-47 | 2.287274e-48 | 3.56204e-61 | 1.508048e-106
1813.7231 | 0.3583456 | 1.185727e-47 | 1.113089e-47 | 7.263822e-49 | 9.81536e-62 | 2.394966e-107
1815.6516 | 0.3567683 | 3.281936e-48 | 3.052637e-48 | 2.292989e-49 | 2.68844e-62 | 3.776495e-108
1817.5801 | 0.3554731 | 9.027288e-49 | 8.307748e-49 | 7.195395e-50 | 7.319986e-63 | 5.913235e-109
1819.5085 | 0.3541929 | 2.468264e-49 | 2.243799e-49 | 2.244653e-50 | 1.981369e-63 | 9.194964e-110
1821.437 | 0.3531881 | 6.709409e-50 | 6.013371e-50 | 6.960386e-51 | 5.330976e-64 | 1.419645e-110
1823.3655 | 0.3523253 | 1.813797e-50 | 1.599244e-50 | 2.145523e-51 | 1.425817e-64 | 2.176488e-111
1825.2939 | 0.3512316 | 4.878365e-51 | 4.220896e-51 | 6.574691e-52 | 3.791111e-65 | 3.313767e-112
1827.2224 | 0.3499784 | 1.305686e-51 | 1.10542e-51 | 2.002657e-52 | 1.001971e-65 | 5.009474e-113
1829.1509 | 0.3478243 | 3.479242e-52 | 2.872849e-52 | 6.063923e-53 | 2.632445e-66 | 7.519845e-114
1831.0793 | 0.3438674 | 9.234889e-53 | 7.40955e-53 | 1.825339e-53 | 6.875586e-67 | 1.121025e-114
1833.0078 | 0.3396224 | 2.442446e-53 | 1.896283e-53 | 5.461627e-54 | 1.78503e-67 | 1.659303e-115
1834.9363 | 0.3361021 | 6.440387e-54 | 4.815899e-54 | 1.624487e-54 | 4.606776e-68 | 2.438837e-116
1836.8647 | 0.3323225 | 1.694141e-54 | 1.213796e-54 | 4.803455e-55 | 1.181939e-68 | 3.559836e-117
1838.7932 | 0.3281253 | 4.447428e-55 | 3.035607e-55 | 1.411821e-55 | 3.014241e-69 | 5.15918e-118
1840.7217 | 0.3243951 | 1.165867e-55 | 7.533702e-56 | 4.124972e-56 | 7.641468e-70 | 7.424685e-119
1842.6501 | 0.3203624 | 3.053657e-56 | 1.855521e-56 | 1.198136e-56 | 1.92585e-70 | 1.061124e-119
1844.5786 | 0.3141483 | 7.993989e-57 | 4.534762e-57 | 3.459227e-57 | 4.824504e-71 | 1.505764e-120
1846.5071 | 0.306456 | 2.092594e-57 | 1.099781e-57 | 9.928137e-58 | 1.20143e-71 | 2.121752e-121
1848.4355 | 0.2988021 | 5.479691e-58 | 2.646992e-58 | 2.832699e-58 | 2.974348e-72 | 2.96909e-122
1850.364 | 0.2908905 | 1.435544e-58 | 6.321642e-59 | 8.033794e-59 | 7.319296e-73 | 4.125291e-123
1852.2925 | 0.2827156 | 3.763141e-59 | 1.498201e-59 | 2.264939e-59 | 1.790451e-73 | 5.691576e-124
1854.2209 | 0.2745675 | 9.871756e-60 | 3.523756e-60 | 6.348e-60 | 4.354149e-74 | 7.798338e-125
1856.1494 | 0.2661849 | 2.590876e-60 | 8.223787e-61 | 1.768497e-60 | 1.052514e-74 | 1.060898e-125
1858.0779 | 0.2574168 | 6.802234e-61 | 1.904587e-61 | 4.897647e-61 | 2.529114e-75 | 1.433151e-126
1860.0063 | 0.2483247 | 1.786139e-61 | 4.377494e-62 | 1.34839e-61 | 6.041668e-76 | 1.922658e-127
1861.9348 | 0.2392755 | 4.688376e-62 | 9.983442e-63 | 3.690032e-62 | 1.434593e-76 | 2.561026e-128
1863.8633 | 0.231378 | 1.229773e-62 | 2.259424e-63 | 1.003831e-62 | 3.38623e-77 | 3.387447e-129
1865.7917 | 0.2247701 | 3.22226e-63 | 5.074718e-64 | 2.714789e-63 | 7.946072e-78 | 4.449626e-130
1867.7202 | 0.2173865 | 8.428881e-64 | 1.130981e-64 | 7.2979e-64 | 1.853411e-78 | 5.803308e-131
1869.6487 | 0.2081642 | 2.200311e-64 | 2.501275e-65 | 1.950184e-64 | 4.297407e-79 | 7.515787e-132
1871.5771 | 0.1996462 | 5.729813e-65 | 5.489904e-66 | 5.180822e-65 | 9.905815e-80 | 9.666433e-133
1873.5056 | 0.1930952 | 1.487631e-65 | 1.19563e-66 | 1.368068e-65 | 2.269638e-80 | 1.234408e-133
1875.4341 | 0.1878087 | 3.849542e-66 | 2.583995e-67 | 3.591142e-66 | 5.169383e-81 | 1.565301e-134
1877.3625 | 0.1833541 | 9.9256e-67 | 5.542224e-68 | 9.371377e-67 | 1.170496e-81 | 1.971198e-135
1879.291 | 0.1798796 | 2.548811e-67 | 1.179518e-68 | 2.430859e-67 | 2.634411e-82 | 2.464694e-136
1881.2195 | 0.1775511 | 6.517149e-68 | 2.491083e-69 | 6.26804e-68 | 5.894038e-83 | 3.060148e-137
1883.1479 | 0.1762895 | 1.658969e-68 | 5.221195e-70 | 1.606757e-68 | 1.310967e-83 | 3.773252e-138
1885.0764 | 0.1760411 | 4.202643e-69 | 1.085874e-70 | 4.094056e-69 | 2.898362e-84 | 4.619434e-139
1887.0049 | 0.1768825 | 1.059397e-69 | 2.241049e-71 | 1.036986e-69 | 6.36985e-85 | 5.615759e-140
1888.9333 | 0.1786022 | 2.657095e-70 | 4.590101e-72 | 2.611194e-70 | 1.391732e-85 | 6.779889e-141
1890.8618 | 0.18064 | 6.628953e-71 | 9.328681e-73 | 6.535666e-71 | 3.022483e-86 | 8.127105e-142
1892.7903 | 0.1830405 | 1.644948e-71 | 1.8814e-73 | 1.626134e-71 | 6.525106e-87 | 9.673772e-143
1894.7188 | 0.1861732 | 4.05962e-72 | 3.765345e-74 | 4.021967e-72 | 1.400319e-87 | 1.143411e-143
1896.6472 | 0.1897864 | 9.964144e-73 | 7.478729e-75 | 9.889356e-73 | 2.987563e-88 | 1.34216e-144
1898.5757 | 0.1936589 | 2.431768e-73 | 1.473932e-75 | 2.417028e-73 | 6.335603e-89 | 1.564244e-145
1900.5042 | 0.1980834 | 5.901165e-74 | 2.882635e-76 | 5.872339e-74 | 1.335595e-89 | 1.810304e-146