## Sheet1
T / K | Cgobsrved / mol m-3 | Cgsimulated3 / mol m-3
343.15 | 7.44622e-08 | 7.809608e-07
343.35 | 3.05616e-07 | 2.205128e-08
343.55 | 2.932775e-07 | 2.191529e-08
344.05 | 3.90886e-07 | 2.262877e-08
344.45 | 4.291604e-07 | 2.309966e-08
345.05 | 8.855439e-07 | 2.417005e-08
345.65 | 8.615579e-07 | 2.528732e-08
346.25 | 8.534482e-07 | 2.645198e-08
347.05 | 9.891267e-07 | 2.832599e-08
347.85 | 1.009091e-06 | 3.028707e-08
348.65 | 1.026694e-06 | 3.236571e-08
349.45 | 1.206941e-06 | 3.456701e-08
350.35 | 1.235047e-06 | 3.729218e-08
351.35 | 1.128228e-06 | 4.064022e-08
352.15 | 1.19624e-06 | 4.320184e-08
353.15 | 1.145228e-06 | 4.694434e-08
353.95 | 1.549087e-06 | 4.977146e-08
354.95 | 1.785149e-06 | 5.39316e-08
355.85 | 1.698501e-06 | 5.768084e-08
356.85 | 1.663759e-06 | 6.230639e-08
357.85 | 1.378419e-06 | 6.718681e-08
358.75 | 1.381629e-06 | 7.152865e-08
359.75 | 1.241673e-06 | 7.691234e-08
360.75 | 1.196068e-06 | 8.256851e-08
361.65 | 1.14809e-06 | 8.75391e-08
362.65 | 1.020321e-06 | 9.373767e-08
363.75 | 1.177591e-06 | 1.013227e-07
364.75 | 1.245325e-06 | 1.081308e-07
365.45 | 1.187783e-06 | 1.115843e-07
366.65 | 1.632401e-06 | 1.215355e-07
367.65 | 1.74473e-06 | 1.292638e-07
368.55 | 1.652942e-06 | 1.358713e-07
369.65 | 1.718313e-06 | 1.457898e-07
370.55 | 1.501741e-06 | 1.529137e-07
371.65 | 1.544289e-06 | 1.637096e-07
372.65 | 1.5677e-06 | 1.731697e-07
373.65 | 1.327684e-06 | 1.830045e-07
374.55 | 1.327607e-06 | 1.912387e-07
375.55 | 1.421216e-06 | 2.018568e-07
376.75 | 1.137612e-06 | 2.172877e-07
377.75 | 8.546718e-07 | 2.287011e-07
378.65 | 9.989457e-07 | 2.381059e-07
379.55 | 8.366207e-07 | 2.478707e-07
380.55 | 8.24817e-07 | 2.606125e-07
381.55 | 7.368436e-07 | 2.738049e-07
382.65 | 5.863343e-07 | 2.903408e-07
383.55 | 5.724878e-07 | 3.014137e-07
384.65 | 4.405365e-07 | 3.191699e-07
385.65 | 7.801294e-07 | 3.342269e-07
386.65 | 8.449052e-07 | 3.497908e-07
387.65 | 7.856761e-07 | 3.658651e-07
388.55 | 8.489544e-07 | 3.787445e-07
389.65 | 6.049151e-07 | 3.997966e-07
390.65 | 6.952033e-07 | 4.174728e-07
391.55 | 6.681498e-07 | 4.315241e-07
392.35 | 4.299309e-07 | 4.418081e-07
393.45 | 4.553948e-07 | 4.65808e-07
394.75 | -4.539728e-08 | 4.999571e-07
395.65 | -2.324999e-07 | 5.149808e-07
396.65 | -4.319161e-07 | 5.361282e-07
397.65 | -3.998011e-07 | 5.583908e-07
398.65 | -1.409927e-07 | 5.807571e-07
399.65 | -2.993307e-07 | 6.037795e-07
400.55 | -1.079372e-08 | 6.216291e-07
401.45 | 1.890971e-07 | 6.400769e-07
402.65 | 4.18364e-07 | 6.777022e-07
403.65 | 7.476703e-07 | 7.032883e-07
404.65 | 1.026886e-06 | 7.295592e-07
405.55 | 8.507085e-07 | 7.496204e-07
406.55 | 1.255833e-06 | 7.774316e-07
407.55 | 9.510891e-07 | 8.059335e-07
408.45 | 9.325094e-07 | 8.276041e-07
409.55 | 1.018378e-06 | 8.65463e-07
410.75 | 7.629475e-07 | 9.123325e-07
411.65 | 1.24543e-06 | 9.348462e-07
412.55 | 6.48003e-07 | 9.581703e-07
413.75 | 2.096581e-07 | 1.008861e-06
414.55 | 4.527086e-07 | 1.023731e-06
415.75 | 3.962796e-07 | 1.07715e-06
416.55 | 3.299102e-07 | 1.092548e-06
417.65 | 5.282843e-07 | 1.138751e-06
418.55 | 8.888731e-07 | 1.165344e-06
419.65 | 1.220339e-06 | 1.213938e-06
420.65 | 1.107249e-06 | 1.25262e-06
421.35 | 1.167195e-06 | 1.259026e-06
422.45 | 1.450337e-06 | 1.31195e-06
423.65 | 1.516843e-06 | 1.377927e-06
424.35 | 1.370692e-06 | 1.384598e-06
425.55 | 1.643305e-06 | 1.45447e-06
426.85 | 1.465705e-06 | 1.537807e-06
427.65 | 1.017148e-06 | 1.557227e-06
428.55 | 1.286199e-06 | 1.593639e-06
429.65 | 1.011084e-06 | 1.65812e-06
430.55 | 1.231109e-06 | 1.695615e-06
431.75 | 1.060715e-06 | 1.779478e-06
432.55 | 1.029715e-06 | 1.804371e-06
433.55 | 1.097626e-06 | 1.862832e-06
434.55 | 1.023001e-06 | 1.92357e-06
435.65 | 1.604963e-06 | 2.003272e-06
436.65 | 1.571026e-06 | 2.068598e-06
437.75 | 2.15905e-06 | 2.154289e-06
438.55 | 2.250701e-06 | 2.188509e-06
439.65 | 2.253011e-06 | 2.281235e-06
440.55 | 2.601771e-06 | 2.338792e-06
441.55 | 2.573862e-06 | 2.418853e-06
442.65 | 2.591859e-06 | 2.522168e-06
443.55 | 2.805437e-06 | 2.586858e-06
444.55 | 2.679102e-06 | 2.675783e-06
445.45 | 2.257452e-06 | 2.745539e-06
446.45 | 2.837239e-06 | 2.840466e-06
447.65 | 2.512458e-06 | 2.984921e-06
448.75 | 2.492181e-06 | 3.108695e-06
449.55 | 2.466218e-06 | 3.16032e-06
450.55 | 2.433349e-06 | 3.265467e-06
451.65 | 2.530502e-06 | 3.399391e-06
452.65 | 2.764842e-06 | 3.508961e-06
453.65 | 3.102946e-06 | 3.620944e-06
454.55 | 3.793608e-06 | 3.706744e-06
455.55 | 3.865284e-06 | 3.824029e-06
456.55 | 4.165957e-06 | 3.943591e-06
457.55 | 4.45813e-06 | 4.065395e-06
458.45 | 4.364788e-06 | 4.157901e-06
459.55 | 4.572648e-06 | 4.316995e-06
460.65 | 4.331581e-06 | 4.4785e-06
461.55 | 4.65222e-06 | 4.573728e-06
462.55 | 4.810499e-06 | 4.70589e-06
463.55 | 4.843091e-06 | 4.83999e-06
464.65 | 4.869869e-06 | 5.01271e-06
465.55 | 4.907949e-06 | 5.111905e-06
466.45 | 5.081854e-06 | 5.213046e-06
467.55 | 4.942838e-06 | 5.393827e-06
468.65 | 5.337491e-06 | 5.576071e-06
469.65 | 5.544738e-06 | 5.718356e-06
470.75 | 6.041706e-06 | 5.903977e-06
471.55 | 6.1443e-06 | 5.961338e-06
472.55 | 6.257007e-06 | 6.107497e-06
473.45 | 6.938829e-06 | 6.209916e-06
474.65 | 7.223752e-06 | 6.448877e-06
475.55 | 7.377986e-06 | 6.54865e-06
476.45 | 7.146364e-06 | 6.649115e-06
477.55 | 7.570978e-06 | 6.845367e-06
478.45 | 7.143578e-06 | 6.943325e-06
479.45 | 6.984497e-06 | 7.09064e-06
480.45 | 7.083637e-06 | 7.236957e-06
481.55 | 7.118751e-06 | 7.432757e-06
482.55 | 7.346953e-06 | 7.574309e-06
483.45 | 7.541905e-06 | 7.661407e-06
484.65 | 7.621638e-06 | 7.907694e-06
485.55 | 7.957555e-06 | 7.98611e-06
486.45 | 8.18788e-06 | 8.063614e-06
487.45 | 8.35787e-06 | 8.194588e-06
488.55 | 8.529611e-06 | 8.378303e-06
489.65 | 8.952078e-06 | 8.55692e-06
490.55 | 8.849646e-06 | 8.614172e-06
491.55 | 9.202387e-06 | 8.727333e-06
492.65 | 9.593647e-06 | 8.894594e-06
493.55 | 9.132331e-06 | 8.936322e-06
494.55 | 9.427264e-06 | 9.034415e-06
495.65 | 8.862363e-06 | 9.18645e-06
496.65 | 8.831356e-06 | 9.269563e-06
497.55 | 8.580926e-06 | 9.286157e-06
498.55 | 8.860656e-06 | 9.360156e-06
499.55 | 9.009994e-06 | 9.42736e-06
500.65 | 8.772174e-06 | 9.549264e-06
501.65 | 9.284968e-06 | 9.599321e-06
502.65 | 9.469763e-06 | 9.642823e-06
503.65 | 9.423985e-06 | 9.678958e-06
504.45 | 9.442588e-06 | 9.585428e-06
505.55 | 9.696695e-06 | 9.676098e-06
506.65 | 9.926031e-06 | 9.756139e-06
507.55 | 9.67267e-06 | 9.702771e-06
508.55 | 1.026967e-05 | 9.708107e-06
509.65 | 1.016773e-05 | 9.767782e-06
510.55 | 9.512592e-06 | 9.695332e-06
511.55 | 9.594448e-06 | 9.681939e-06
512.55 | 9.302458e-06 | 9.663258e-06
513.55 | 9.631951e-06 | 9.639361e-06
514.55 | 9.209815e-06 | 9.610548e-06
515.55 | 9.311055e-06 | 9.57722e-06
516.65 | 9.260559e-06 | 9.598357e-06
517.55 | 9.386047e-06 | 9.494145e-06
518.55 | 9.277607e-06 | 9.448908e-06
519.55 | 9.673121e-06 | 9.399914e-06
520.55 | 9.700446e-06 | 9.347128e-06
521.55 | 9.565489e-06 | 9.290843e-06
522.45 | 9.753957e-06 | 9.175387e-06
523.55 | 9.524402e-06 | 9.170631e-06
524.55 | 9.389412e-06 | 9.102374e-06
525.55 | 9.32506e-06 | 9.029469e-06
526.65 | 9.327394e-06 | 9.005187e-06
527.55 | 8.825564e-06 | 8.864935e-06
528.55 | 8.385128e-06 | 8.776375e-06
529.55 | 8.378812e-06 | 8.682115e-06
530.55 | 8.061084e-06 | 8.581567e-06
531.65 | 8.202572e-06 | 8.52501e-06
532.55 | 8.20883e-06 | 8.358678e-06
533.65 | 7.939654e-06 | 8.287945e-06
534.55 | 7.985016e-06 | 8.11102e-06
535.45 | 7.588768e-06 | 7.934867e-06
536.55 | 8.426558e-06 | 7.849463e-06
537.65 | 8.453904e-06 | 7.754197e-06
538.45 | 8.436362e-06 | 7.518465e-06
539.35 | 7.734288e-06 | 7.332623e-06
540.65 | 7.623961e-06 | 7.314751e-06
541.55 | 7.574432e-06 | 7.105944e-06
542.45 | 6.76686e-06 | 6.901462e-06
543.55 | 6.394736e-06 | 6.787156e-06
544.55 | 6.37602e-06 | 6.628114e-06
545.55 | 5.867948e-06 | 6.468236e-06
546.55 | 6.154744e-06 | 6.30705e-06
547.75 | 6.120944e-06 | 6.214022e-06
548.65 | 5.94212e-06 | 6.00832e-06
549.55 | 5.343495e-06 | 5.807067e-06
550.55 | 5.777004e-06 | 5.640704e-06
551.55 | 5.957816e-06 | 5.473169e-06
552.55 | 5.528304e-06 | 5.303728e-06
553.55 | 5.620202e-06 | 5.132496e-06
554.55 | 5.182962e-06 | 4.959935e-06
555.55 | 5.000111e-06 | 4.786234e-06
556.45 | 4.701675e-06 | 4.586573e-06
557.45 | 4.572409e-06 | 4.41554e-06
558.45 | 4.316014e-06 | 4.244709e-06
559.45 | 3.986378e-06 | 4.074891e-06
560.55 | 3.710535e-06 | 3.928667e-06
561.75 | 3.684841e-06 | 3.802223e-06
562.65 | 3.601615e-06 | 3.612856e-06
563.45 | 3.411506e-06 | 3.414569e-06
564.55 | 3.45743e-06 | 3.283542e-06
565.65 | 3.370412e-06 | 3.156002e-06
566.45 | 3.245564e-06 | 2.983928e-06
567.35 | 2.877097e-06 | 2.842444e-06
568.55 | 2.990628e-06 | 2.75697e-06
569.45 | 2.924617e-06 | 2.6317e-06
570.35 | 2.682081e-06 | 2.518073e-06
571.55 | 2.58612e-06 | 2.455334e-06
572.45 | 2.362016e-06 | 2.358316e-06
573.45 | 2.028086e-06 | 2.283881e-06
574.45 | 2.18319e-06 | 2.216904e-06
575.75 | 1.982072e-06 | 2.191834e-06
576.55 | 1.977425e-06 | 2.110701e-06
577.45 | 1.647685e-06 | 2.049201e-06
578.55 | 1.552736e-06 | 2.014719e-06
579.45 | 1.511096e-06 | 1.96092e-06
580.35 | 1.963348e-06 | 1.910775e-06
581.55 | 2.302973e-06 | 1.893427e-06
582.65 | 2.070445e-06 | 1.864535e-06
583.65 | 1.903659e-06 | 1.825045e-06
584.55 | 1.94674e-06 | 1.775804e-06
585.75 | 2.011791e-06 | 1.754693e-06
586.75 | 2.123019e-06 | 1.71218e-06
587.45 | 1.162472e-06 | 1.642223e-06
588.45 | 1.253425e-06 | 1.599836e-06
589.65 | 1.564054e-06 | 1.572304e-06
590.55 | 1.580813e-06 | 1.516928e-06
591.45 | 1.069086e-06 | 1.461378e-06
592.65 | 1.589583e-06 | 1.42775e-06
593.65 | 1.674492e-06 | 1.376151e-06
594.45 | 1.437501e-06 | 1.309864e-06
595.45 | 1.623925e-06 | 1.258178e-06
596.65 | 1.567867e-06 | 1.218425e-06
597.55 | 1.243582e-06 | 1.15798e-06
598.45 | 1.19211e-06 | 1.098642e-06
599.65 | 1.138857e-06 | 1.057001e-06
600.65 | 1.320843e-06 | 1.003252e-06
601.25 | 1.00142e-06 | 9.308988e-07
602.35 | 1.412231e-06 | 8.869245e-07
603.65 | 1.19015e-06 | 8.521233e-07
604.65 | 1.037595e-06 | 8.036444e-07
605.65 | 9.741976e-07 | 7.57365e-07
606.75 | 6.856241e-07 | 7.172832e-07
607.65 | 3.882883e-07 | 6.719564e-07
608.45 | 1.183972e-08 | 6.270565e-07
609.55 | 4.412832e-07 | 5.960284e-07
610.65 | 4.449062e-07 | 5.673945e-07
611.45 | 1.180184e-07 | 5.327201e-07
612.45 | 2.103099e-07 | 5.07872e-07
613.55 | 3.436204e-07 | 4.888003e-07
614.65 | 2.587845e-07 | 4.724339e-07
615.45 | 2.768702e-07 | 4.513655e-07
616.55 | 2.711013e-07 | 4.412299e-07
617.65 | 4.743118e-07 | 4.336052e-07
618.65 | 2.495594e-07 | 4.260515e-07
619.45 | 3.030274e-07 | 4.163496e-07
620.65 | 3.882796e-07 | 4.185171e-07
621.55 | 7.140404e-09 | 4.154708e-07
622.35 | -7.768111e-07 | 4.120903e-07
623.45 | -9.500504e-07 | 4.174622e-07
624.65 | -6.853445e-07 | 4.265387e-07
625.45 | -4.402224e-07 | 4.27187e-07
626.35 | -4.582944e-07 | 4.31416e-07
627.65 | -3.841662e-07 | 4.46352e-07
628.55 | 6.389567e-08 | 4.520008e-07
629.65 | -4.383115e-07 | 4.633986e-07
630.75 | -1.719512e-07 | 4.753422e-07
631.75 | -3.876028e-07 | 4.85092e-07
632.65 | -4.529014e-07 | 4.925032e-07
633.65 | -6.917263e-07 | 5.029722e-07
634.65 | -8.794416e-07 | 5.137013e-07
635.55 | -6.81112e-07 | 5.218188e-07
636.45 | -8.071251e-07 | 5.301188e-07
637.55 | -9.800211e-07 | 5.444338e-07
638.65 | -8.796772e-07 | 5.589313e-07
639.45 | -5.818075e-07 | 5.644472e-07
640.55 | -4.431966e-07 | 5.793521e-07
641.65 | -8.887365e-07 | 5.943996e-07
642.65 | -4.82598e-07 | 6.06355e-07
643.45 | -1.04613e-06 | 6.119211e-07
644.65 | -3.241809e-07 | 6.308258e-07
645.65 | -6.559824e-07 | 6.430985e-07
646.55 | -5.284951e-07 | 6.520604e-07
647.55 | -2.313667e-07 | 6.645953e-07
648.55 | -2.812232e-07 | 6.772067e-07
649.55 | -2.114381e-07 | 6.898991e-07
650.35 | -7.599749e-07 | 6.954113e-07
651.55 | -4.118166e-07 | 7.157249e-07
652.55 | -4.406923e-08 | 7.285869e-07
653.45 | 8.234739e-08 | 7.377107e-07
654.45 | 1.50275e-07 | 7.507305e-07
655.55 | -8.831356e-08 | 7.676877e-07
656.45 | -2.352998e-07 | 7.767101e-07
657.35 | -1.221136e-07 | 7.857801e-07
658.65 | -2.18374e-07 | 8.111588e-07
659.75 | -3.190372e-07 | 8.282057e-07
660.55 | -6.070548e-07 | 8.325462e-07
661.45 | -4.84111e-07 | 8.412245e-07
662.75 | -6.825359e-07 | 8.670653e-07
663.55 | -3.000739e-07 | 8.714365e-07
664.35 | 2.470998e-07 | 8.753962e-07
665.65 | 6.463845e-07 | 9.009882e-07
666.65 | 1.848123e-07 | 9.133794e-07
667.35 | -1.495476e-07 | 9.120617e-07
668.35 | 9.587124e-07 | 9.245378e-07
669.55 | 2.060158e-06 | 9.460909e-07
670.55 | 1.872184e-06 | 9.579947e-07
671.35 | 1.568318e-06 | 9.602974e-07
672.55 | 1.49573e-06 | 9.815355e-07
673.45 | 1.644542e-06 | 9.879781e-07
674.25 | 1.138631e-06 | 9.895029e-07
675.35 | 1.709493e-06 | 1.005487e-06
676.65 | 1.473703e-06 | 1.030968e-06
677.45 | 1.16887e-06 | 1.030985e-06
678.25 | 1.758397e-06 | 1.031017e-06
679.65 | 2.022615e-06 | 1.060989e-06
680.55 | 1.750185e-06 | 1.064809e-06
681.35 | 1.613872e-06 | 1.06335e-06
682.55 | 2.015562e-06 | 1.082156e-06
683.75 | 1.721091e-06 | 1.100299e-06
684.55 | 1.800744e-06 | 1.096911e-06
685.45 | 1.488883e-06 | 1.098635e-06
686.65 | 1.447762e-06 | 1.115634e-06
687.55 | 1.24682e-06 | 1.116108e-06
688.35 | 1.049034e-06 | 1.111057e-06
689.35 | 1.574295e-06 | 1.116278e-06
690.55 | 1.917101e-06 | 1.131345e-06
691.45 | 1.914171e-06 | 1.129679e-06
692.35 | 1.981511e-06 | 1.127666e-06
693.65 | 2.337453e-06 | 1.146153e-06
694.55 | 1.847849e-06 | 1.14232e-06
695.45 | 1.812091e-06 | 1.138101e-06
696.55 | 2.034539e-06 | 1.143872e-06
697.65 | 1.860394e-06 | 1.148692e-06
698.45 | 1.53774e-06 | 1.136953e-06
699.35 | 1.342873e-06 | 1.130259e-06
700.55 | 1.742227e-06 | 1.138474e-06
701.55 | 1.638225e-06 | 1.13517e-06
702.35 | 1.875309e-06 | 1.120997e-06
703.55 | 2.292071e-06 | 1.126907e-06
704.65 | 2.576278e-06 | 1.126448e-06
705.45 | 2.135453e-06 | 1.109954e-06
706.35 | 2.360705e-06 | 1.098438e-06
707.65 | 2.157667e-06 | 1.106104e-06
708.65 | 2.097129e-06 | 1.09747e-06
709.45 | 9.358176e-07 | 1.078515e-06
710.45 | 6.356641e-08 | 1.06916e-06
711.55 | 4.883576e-07 | 1.063882e-06
712.45 | 3.713917e-07 | 1.048367e-06
713.35 | 3.591097e-07 | 1.032691e-06
714.55 | 4.312055e-07 | 1.030388e-06
715.55 | 5.772204e-07 | 1.017939e-06
716.25 | 2.161718e-07 | 9.919334e-07
717.65 | 6.570816e-07 | 9.970159e-07
718.75 | 7.72213e-07 | 9.874856e-07
719.45 | 3.026555e-07 | 9.604019e-07
720.45 | 2.522318e-07 | 9.467595e-07
721.65 | 4.519209e-07 | 9.411873e-07
722.55 | -1.22936e-07 | 9.227369e-07
723.25 | -1.446916e-07 | 8.968817e-07
724.45 | 4.613739e-07 | 8.915208e-07
725.55 | 4.235223e-07 | 8.818317e-07
726.35 | 2.237806e-07 | 8.607447e-07
727.35 | 6.720068e-07 | 8.480441e-07
728.65 | 7.479967e-07 | 8.466176e-07
729.55 | 8.737981e-07 | 8.30325e-07
730.35 | 3.781305e-07 | 8.113874e-07
731.55 | 1.814448e-07 | 8.075187e-07
732.65 | 4.766635e-07 | 8.002695e-07
733.25 | -1.633288e-07 | 7.765262e-07
734.35 | -1.424235e-08 | 7.712333e-07
735.55 | 1.760132e-07 | 7.696791e-07
736.45 | -1.230852e-08 | 7.585872e-07
737.15 | 8.430285e-07 | 7.421267e-07
738.45 | 1.070006e-06 | 7.461148e-07
739.55 | 1.141463e-06 | 7.438798e-07
740.35 | 1.001668e-06 | 7.327321e-07
741.55 | 6.9572e-07 | 7.351082e-07
742.65 | 7.208939e-07 | 7.346263e-07
743.55 | 1.152122e-06 | 7.283653e-07
744.35 | 1.124745e-06 | 7.197519e-07
745.45 | 4.977781e-07 | 7.210562e-07
746.35 | 3.025768e-07 | 7.164985e-07
747.25 | -2.864169e-07 | 7.129119e-07
748.35 | 4.381715e-07 | 7.151365e-07
749.65 | 7.082849e-07 | 7.228581e-07
750.45 | 8.365421e-07 | 7.157288e-07
751.25 | 5.038464e-07 | 7.089594e-07
752.65 | 3.124033e-07 | 7.201899e-07
753.65 | 2.738002e-07 | 7.188375e-07
754.45 | 5.474339e-07 | 7.113767e-07
755.45 | 4.479796e-07 | 7.098317e-07
756.55 | 5.706041e-07 | 7.108915e-07
757.35 | 4.903783e-07 | 7.027528e-07
758.25 | 2.507596e-07 | 6.974335e-07
759.65 | 4.476759e-07 | 7.061145e-07
760.55 | 6.52138e-07 | 6.994395e-07
761.25 | 6.826317e-07 | 6.868815e-07
762.55 | 5.914717e-07 | 6.910437e-07
763.85 | 1.339658e-06 | 6.942139e-07
764.45 | 1.184772e-06 | 6.769974e-07
765.35 | 5.600373e-07 | 6.682185e-07
766.45 | 7.977293e-07 | 6.643912e-07
767.45 | 1.017284e-06 | 6.571655e-07
768.25 | 7.004508e-07 | 6.442176e-07
769.45 | 6.374345e-07 | 6.412721e-07
770.65 | 7.25814e-07 | 6.373362e-07
771.35 | 1.06865e-06 | 6.200366e-07
772.35 | 1.463679e-06 | 6.101339e-07
773.65 | 1.374972e-06 | 6.067506e-07
774.65 | 2.224363e-06 | 5.951052e-07
775.45 | 1.197499e-06 | 5.783786e-07
776.45 | 1.615776e-06 | 5.660558e-07
777.45 | 1.979667e-06 | 5.537843e-07
778.35 | -1.72809e-07 | 5.382967e-07
779.25 | -9.107183e-07 | 5.220098e-07
780.45 | -4.131715e-07 | 5.119755e-07
781.55 | 5.606968e-07 | 4.991096e-07
782.25 | 8.542583e-07 | 4.781556e-07
783.55 | 1.875229e-06 | 4.682847e-07
784.75 | -2.000395e-06 | 4.555875e-07
785.45 | -2.578877e-06 | 4.337183e-07
786.35 | -4.687411e-07 | 4.155749e-07
787.55 | 3.141631e-06 | 4.01996e-07
788.45 | 3.692938e-06 | 3.833477e-07
789.15 | 3.875877e-07 | 3.620879e-07
790.35 | -7.440153e-07 | 3.480224e-07
791.55 | -4.076884e-06 | 3.333832e-07
792.35 |  | 3.135181e-07
793.45 |  | 2.975363e-07
794.65 |  | 2.82483e-07
795.55 |  | 2.646286e-07
796.25 |  | 2.449594e-07
797.35 |  | 2.292116e-07
798.35 |  | 2.132315e-07
798.95 |  | 1.947438e-07
799.45 |  | 1.768497e-07
800.35 |  | 1.627139e-07
800.65 |  | 1.459233e-07
800.95 |  | 1.30758e-07
801.55 |  | 1.183472e-07
801.85 |  | 1.056761e-07
801.85 |  | 9.323529e-08
801.85 |  | 8.229589e-08
802.25 |  | 7.37243e-08
802.25 |  | 6.498064e-08
802.15 |  | 5.707951e-08
802.55 |  | 5.109729e-08
802.75 |  | 4.533364e-08
802.75 |  | 3.989225e-08
802.75 |  | 3.511296e-08
803.15 |  | 3.136256e-08
802.95 |  | 2.735498e-08
802.65 |  | 2.379756e-08
802.95 |  | 2.11964e-08
803.15 |  | 1.87825e-08
802.75 |  | 1.627023e-08
802.85 |  | 1.438277e-08
803.15 |  | 1.280109e-08
803.15 |  | 1.125273e-08
803.05 |  | 9.856343e-09
803.25 |  | 8.732885e-09
803.25 |  | 7.673764e-09
802.85 |  | 6.645803e-09
802.95 |  | 5.873338e-09
803.15 |  | 5.20707e-09
803.05 |  | 4.561534e-09
802.85 |  | 3.983388e-09
803.15 |  | 3.546112e-09
803.35 |  | 3.140768e-09
803.05 |  | 2.728912e-09
803.05 |  | 2.400813e-09
1003.25
1013.25
1023.25
1033.25
1043.25
1053.25
1063.25