## Sheet1
T / K | Cgobsrved / mol m-3 | Cgsimulated3 / mol m-3
343.15 | 0 | 0
343.35 | 0 | 0
343.55 | 0 | 0
344.05 | 0 | 0
344.45 | 0 | 0
345.05 | 0 | 0
345.65 | 0 | 0
346.25 | 0 | 0
347.05 | 0 | 0
347.85 | 0 | 0
348.65 | 0 | 0
349.45 | 0 | 0
350.35 | 0 | 0
351.35 | 0 | 0
352.15 | 0 | 0
353.15 | 0 | 0
353.95 | 0 | 0
354.95 | 0 | 0
355.85 | 0 | 0
356.85 | 0 | 0
357.85 | 0 | 0
358.75 | 0 | 0
359.75 | 0 | 0
360.75 | 0 | 0
361.65 | 0 | 0
362.65 | 0 | 0
363.75 | 0 | 0
364.75 | 0 | 0
365.45 | 0 | 0
366.65 | 0 | 0
367.65 | 0 | 0
368.55 | 0 | 0
369.65 | 0 | 0
370.55 | 0 | 0
371.65 | 0 | 0
372.65 | 0 | 0
373.65 | 0 | 0
374.55 | 0 | 0
375.55 | 0 | 0
376.75 | 0 | 0
377.75 | 0 | 0
378.65 | 0 | 0
379.55 | 0 | 0
380.55 | 0 | 0
381.55 | 0 | 0
382.65 | 0 | 0
383.55 | 0 | 0
384.65 | 0 | 0
385.65 | 0 | 0
386.65 | 0 | 0
387.65 | 0 | 0
388.55 | 0 | 0
389.65 | 0 | 0
390.65 | 0 | 0
391.55 | 0 | 0
392.35 | 0 | 0
393.45 | 0 | 0
394.75 | 0 | 0
395.65 | 0 | 0
396.65 | 0 | 0
397.65 | 0 | 0
398.65 | 0 | 0
399.65 | 0 | 0
400.55 | 0 | 0
401.45 | 0 | 0
402.65 | 0 | 0
403.65 | 0 | 0
404.65 | 0 | 0
405.55 | 0 | 0
406.55 | 0 | 0
407.55 | 0 | 0
408.45 | 0 | 0
409.55 | 0 | 0
410.75 | 0 | 0
411.65 | 0 | 0
412.55 | 0 | 0
413.75 | 0 | 0
414.55 | 0 | 0
415.75 | 0 | 0
416.55 | 0 | 0
417.65 | 0 | 0
418.55 | 0 | 0
419.65 | 0 | 0
420.65 | 0 | 0
421.35 | 0 | 0
422.45 | 0 | 0
423.65 | 0 | 0
424.35 | 0 | 0
425.55 | 0 | 0
426.85 | 0 | 0
427.65 | 0 | 0
428.55 | 0 | 0
429.65 | 0 | 0
430.55 | 0 | 0
431.75 | 0 | 0
432.55 | 0 | 0
433.55 | 0 | 0
434.55 | 0 | 0
435.65 | 0 | 0
436.65 | 0 | 0
437.75 | 0 | 0
438.55 | 0 | 0
439.65 | 0 | 0
440.55 | 0 | 0
441.55 | 0 | 0
442.65 | 0 | 0
443.55 | 0 | 0
444.55 | 0 | 0
445.45 | 0 | 0
446.45 | 0 | 0
447.65 | 0 | 0
448.75 | 0 | 0
449.55 | 0 | 0
450.55 | 0 | 0
451.65 | 0 | 0
452.65 | 0 | 0
453.65 | 0 | 0
454.55 | 0 | 0
455.55 | 0 | 0
456.55 | 0 | 0
457.55 | 0 | 0
458.45 | 0 | 0
459.55 | 0 | 0
460.65 | 0 | 0
461.55 | 0 | 0
462.55 | 0 | 0
463.55 | 0 | 0
464.65 | 0 | 0
465.55 | 0 | 0
466.45 | 0 | 0
467.55 | 0 | 0
468.65 | 0 | 0
469.65 | 0 | 0
470.75 | 0 | 0
471.55 | 0 | 0
472.55 | 0 | 0
473.45 | 0 | 0
474.65 | 0 | 0
475.55 | 0 | 0
476.45 | 0 | 0
477.55 | 0 | 0
478.45 | 0 | 0
479.45 | 0 | 0
480.45 | 0 | 0
481.55 | 0 | 0
482.55 | 0 | 0
483.45 | 0 | 0
484.65 | 0 | 0
485.55 | 0 | 0
486.45 | 0 | 0
487.45 | 0 | 0
488.55 | 0 | 0
489.65 | 0 | 0
490.55 | 0 | 0
491.55 | 0 | 0
492.65 | 0 | 0
493.55 | 0 | 0
494.55 | 0 | 0
495.65 | 0 | 0
496.65 | 0 | 0
497.55 | 0 | 0
498.55 | 0 | 0
499.55 | 0 | 0
500.65 | 0 | 0
501.65 | 0 | 0
502.65 | 0 | 0
503.65 | 0 | 0
504.45 | 0 | 0
505.55 | 0 | 0
506.65 | 0 | 0
507.55 | 0 | 0
508.55 | 0 | 0
509.65 | 0 | 0
510.55 | 0 | 0
511.55 | 0 | 0
512.55 | 0 | 0
513.55 | 0 | 0
514.55 | 0 | 0
515.55 | 0 | 0
516.65 | 0 | 0
517.55 | 0 | 0
518.55 | 0 | 0
519.55 | 0 | 0
520.55 | 0 | 0
521.55 | 0 | 0
522.45 | 0 | 0
523.55 | 0 | 0
524.55 | 0 | 0
525.55 | 0 | 0
526.65 | 0 | 0
527.55 | 0 | 0
528.55 | 0 | 0
529.55 | 0 | 0
530.55 | 0 | 0
531.65 | 0 | 0
532.55 | 0 | 0
533.65 | 0 | 0
534.55 | 0 | 0
535.45 | 0 | 0
536.55 | 0 | 0
537.65 | 0 | 0
538.45 | 0 | 0
539.35 | 0 | 0
540.65 | 0 | 0
541.55 | 0 | 0
542.45 | 0 | 0
543.55 | 0 | 0
544.55 | 0 | 0
545.55 | 0 | 0
546.55 | 0 | 0
547.75 | 0 | 0
548.65 | 0 | 0
549.55 | 0 | 0
550.55 | 0 | 0
551.55 | 0 | 0
552.55 | 0 | 0
553.55 | 0 | 0
554.55 | 0 | 0
555.55 | 0 | 0
556.45 | 0 | 0
557.45 | 0 | 0
558.45 | 0 | 0
559.45 | 0 | 0
560.55 | 0 | 0
561.75 | 0 | 0
562.65 | 0 | 0
563.45 | 0 | 0
564.55 | 0 | 0
565.65 | 0 | 0
566.45 | 0 | 0
567.35 | 0 | 0
568.55 | 0 | 0
569.45 | 0 | 0
570.35 | 0 | 0
571.55 | 0 | 0
572.45 | 0 | 0
573.45 | 0 | 0
574.45 | 0 | 0
575.75 | 0 | 0
576.55 | 0 | 0
577.45 | 0 | 0
578.55 | 0 | 0
579.45 | 0 | 0
580.35 | 0 | 0
581.55 | 0 | 0
582.65 | 0 | 0
583.65 | 0 | 0
584.55 | 0 | 0
585.75 | 0 | 0
586.75 | 0 | 0
587.45 | 0 | 0
588.45 | 0 | 0
589.65 | 0 | 0
590.55 | 0 | 0
591.45 | 0 | 0
592.65 | 0 | 0
593.65 | 0 | 0
594.45 | 0 | 0
595.45 | 0 | 0
596.65 | 0 | 0
597.55 | 0 | 0
598.45 | 0 | 0
599.65 | 0 | 0
600.65 | 0 | 0
601.25 | 0 | 0
602.35 | 0 | 0
603.65 | 0 | 0
604.65 | 0 | 0
605.65 | 0 | 0
606.75 | 0 | 0
607.65 | 0 | 0
608.45 | 0 | 0
609.55 | 0 | 0
610.65 | 0 | 0
611.45 | 0 | 0
612.45 | 0 | 0
613.55 | 0 | 0
614.65 | 0 | 0
615.45 | 0 | 0
616.55 | 0 | 0
617.65 | 0 | 0
618.65 | 0 | 0
619.45 | 0 | 0
620.65 | 0 | 0
621.55 | 0 | 0
622.35 | 0 | 0
623.45 | 0 | 0
624.65 | 0 | 0
625.45 | 0 | 0
626.35 | 0 | 0
627.65 | 0 | 0
628.55 | 0 | 0
629.65 | 0 | 0
630.75 | 0 | 0
631.75 | 0 | 0
632.65 | 0 | 0
633.65 | 0 | 0
634.65 | 0 | 0
635.55 | 0 | 0
636.45 | 0 | 0
637.55 | 0 | 0
638.65 | 0 | 0
639.45 | 0 | 0
640.55 | 0 | 0
641.65 | 0 | 0
642.65 | 0 | 0
643.45 | 0 | 0
644.65 | 0 | 0
645.65 | 0 | 0
646.55 | 0 | 0
647.55 | 0 | 0
648.55 | 0 | 0
649.55 | 0 | 0
650.35 | 0 | 0
651.55 | 0 | 0
652.55 | 0 | 0
653.45 | 0 | 0
654.45 | 0 | 0
655.55 | 0 | 0
656.45 | 0 | 0
657.35 | 0 | 0
658.65 | 0 | 0
659.75 | 0 | 0
660.55 | 0 | 0
661.45 | 0 | 0
662.75 | 0 | 0
663.55 | 0 | 0
664.35 | 0 | 0
665.65 | 0 | 0
666.65 | 0 | 0
667.35 | 0 | 0
668.35 | 0 | 0
669.55 | 0 | 0
670.55 | 0 | 0
671.35 | 0 | 0
672.55 | 0 | 0
673.45 | 0 | 0
674.25 | 0 | 0
675.35 | 0 | 0
676.65 | 0 | 0
677.45 | 0 | 0
678.25 | 0 | 0
679.65 | 0 | 0
680.55 | 0 | 0
681.35 | 0 | 0
682.55 | 0 | 0
683.75 | 0 | 0
684.55 | 0 | 0
685.45 | 0 | 0
686.65 | 0 | 0
687.55 | 0 | 0
688.35 | 0 | 0
689.35 | 0 | 0
690.55 | 0 | 0
691.45 | 0 | 0
692.35 | 0 | 0
693.65 | 0 | 0
694.55 | 0 | 0
695.45 | 0 | 0
696.55 | 0 | 0
697.65 | 0 | 0
698.45 | 0 | 0
699.35 | 0 | 0
700.55 | 0 | 0
701.55 | 0 | 0
702.35 | 0 | 0
703.55 | 0 | 0
704.65 | 0 | 0
705.45 | 0 | 0
706.35 | 0 | 0
707.65 | 0 | 0
708.65 | 0 | 0
709.45 | 0 | 0
710.45 | 0 | 0
711.55 | 0 | 0
712.45 | 0 | 0
713.35 | 0 | 0
714.55 | 0 | 0
715.55 | 0 | 0
716.25 | 0 | 0
717.65 | 0 | 0
718.75 | 0 | 0
719.45 | 0 | 0
720.45 | 0 | 0
721.65 | 0 | 0
722.55 | 0 | 0
723.25 | 0 | 0
724.45 | 0 | 0
725.55 | 0 | 0
726.35 | 0 | 0
727.35 | 0 | 0
728.65 | 0 | 0
729.55 | 0 | 0
730.35 | 0 | 0
731.55 | 0 | 0
732.65 | 0 | 0
733.25 | 0 | 0
734.35 | 0 | 0
735.55 | 0 | 0
736.45 | 0 | 0
737.15 | 0 | 0
738.45 | 0 | 0
739.55 | 0 | 0
740.35 | 0 | 0
741.55 | 0 | 0
742.65 | 0 | 0
743.55 | 0 | 0
744.35 | 0 | 0
745.45 | 0 | 0
746.35 | 0 | 0
747.25 | 0 | 0
748.35 | 0 | 0
749.65 | 0 | 0
750.45 | 0 | 0
751.25 | 0 | 0
752.65 | 0 | 0
753.65 | 0 | 0
754.45 | 0 | 0
755.45 | 0 | 0
756.55 | 0 | 0
757.35 | 0 | 0
758.25 | 0 | 0
759.65 | 0 | 0
760.55 | 0 | 0
761.25 | 0 | 0
762.55 | 0 | 0
763.85 | 0 | 0
764.45 | 0 | 0
765.35 | 0 | 0
766.45 | 0 | 0
767.45 | 0 | 0
768.25 | 0 | 0
769.45 | 0 | 0
770.65 | 0 | 0
771.35 | 0 | 0
772.35 | 0 | 0
773.65 | 0 | 0
774.65 | 0 | 0
775.45 | 0 | 0
776.45 | 0 | 0
777.45 | 0 | 0
778.35 | 0 | 0
779.25 | 0 | 0
780.45 | 0 | 0
781.55 | 0 | 0
782.25 | 0 | 0
783.55 | 0 | 0
784.75 | 0 | 0
785.45 | 0 | 0
786.35 | 0 | 0
787.55 | 0 | 0
788.45 | 0 | 0
789.15 | 0 | 0
790.35 | 0 | 0
791.55 | 0 | 0
792.35 |  | 0
793.45 |  | 0
794.65 |  | 0
795.55 |  | 0
796.25 |  | 0
797.35 |  | 0
798.35 |  | 0
798.95 |  | 0
799.45 |  | 0
800.35 |  | 0
800.65 |  | 0
800.95 |  | 0
801.55 |  | 0
801.85 |  | 0
801.85 |  | 0
801.85 |  | 0
802.25 |  | 0
802.25 |  | 0
802.15 |  | 0
802.55 |  | 0
802.75 |  | 0
802.75 |  | 0
802.75 |  | 0
803.15 |  | 0
802.95 |  | 0
802.65 |  | 0
802.95 |  | 0
803.15 |  | 0
802.75 |  | 0
802.85 |  | 0
803.15 |  | 0
803.15 |  | 0
803.05 |  | 0
803.25 |  | 0
803.25 |  | 0
802.85 |  | 0
802.95 |  | 0
803.15 |  | 0
803.05 |  | 0
802.85 |  | 0
803.15 |  | 0
803.35 |  | 0
803.05 |  | 0
803.05 |  | 0