## Tableoutput
Category |  | MS | IR sum | B sum | L sum
Wavenumber | cm-1
t | T | Cg | Cg | Cg | Cg
s | K | mol m-3 | mol m-3 | mol m-3 | mol m-3
0 | 343.15 | 5.093295e-08 | 7.44622e-08 | 7.44622e-08 | 0
30 | 343.35 | 5.14447e-08 | 3.05616e-07 | 3.05616e-07 | 0
60 | 343.55 | 4.728546e-08 | 2.932775e-07 | 2.932775e-07 | 0
90 | 344.05 | 4.59258e-08 | 3.90886e-07 | 3.90886e-07 | 0
120 | 344.45 | 4.708245e-08 | 4.291604e-07 | 4.291604e-07 | 0
150 | 345.05 | 5.024659e-08 | 8.855439e-07 | 8.855439e-07 | 0
180 | 345.65 | 5.02458e-08 | 8.615579e-07 | 8.615579e-07 | 0
210 | 346.25 | 5.260575e-08 | 8.534482e-07 | 8.534482e-07 | 0
240 | 347.05 | 6.316487e-08 | 9.891267e-07 | 9.891267e-07 | 0
271 | 347.85 | 7.031561e-08 | 1.009091e-06 | 1.009091e-06 | 0
300 | 348.65 | 8.048947e-08 | 1.026694e-06 | 1.026694e-06 | 0
330 | 349.45 | 8.272042e-08 | 1.206941e-06 | 1.206941e-06 | 0
360 | 350.35 | 8.790098e-08 | 1.235047e-06 | 1.235047e-06 | 0
390 | 351.35 | 9.810874e-08 | 1.128228e-06 | 1.128228e-06 | 0
420 | 352.15 | 1.100818e-07 | 1.19624e-06 | 1.19624e-06 | 0
450 | 353.15 | 1.213277e-07 | 1.145228e-06 | 1.145228e-06 | 0
480 | 353.95 | 1.336503e-07 | 1.549087e-06 | 1.549087e-06 | 0
510 | 354.95 | 1.468088e-07 | 1.785149e-06 | 1.785149e-06 | 0
540 | 355.85 | 1.579833e-07 | 1.698501e-06 | 1.698501e-06 | 0
570 | 356.85 | 1.714564e-07 | 1.663759e-06 | 1.663759e-06 | 0
600 | 357.85 | 1.876801e-07 | 1.378419e-06 | 1.378419e-06 | 0
630 | 358.75 | 2.093901e-07 | 1.381629e-06 | 1.381629e-06 | 0
660 | 359.75 | 2.380618e-07 | 1.241673e-06 | 1.241673e-06 | 0
690 | 360.75 | 2.616436e-07 | 1.196068e-06 | 1.196068e-06 | 0
720 | 361.65 | 2.944991e-07 | 1.14809e-06 | 1.14809e-06 | 0
750 | 362.65 | 3.251158e-07 | 1.020321e-06 | 1.020321e-06 | 0
780 | 363.75 | 3.577261e-07 | 1.177591e-06 | 1.177591e-06 | 0
810 | 364.75 | 3.911848e-07 | 1.245325e-06 | 1.245325e-06 | 0
840 | 365.45 | 4.25249e-07 | 1.187783e-06 | 1.187783e-06 | 0
870 | 366.65 | 4.637506e-07 | 1.632401e-06 | 1.632401e-06 | 0
900 | 367.65 | 5.037112e-07 | 1.74473e-06 | 1.74473e-06 | 0
930 | 368.55 | 5.397005e-07 | 1.652942e-06 | 1.652942e-06 | 0
960 | 369.65 | 5.720099e-07 | 1.718313e-06 | 1.718313e-06 | 0
990 | 370.55 | 6.103106e-07 | 1.501741e-06 | 1.501741e-06 | 0
1020 | 371.65 | 6.543093e-07 | 1.544289e-06 | 1.544289e-06 | 0
1050 | 372.65 | 6.878579e-07 | 1.5677e-06 | 1.5677e-06 | 0
1080 | 373.65 | 7.221265e-07 | 1.327684e-06 | 1.327684e-06 | 0
1110 | 374.55 | 7.590115e-07 | 1.327607e-06 | 1.327607e-06 | 0
1140 | 375.55 | 7.997782e-07 | 1.421216e-06 | 1.421216e-06 | 0
1170 | 376.75 | 8.390329e-07 | 1.137612e-06 | 1.137612e-06 | 0
1200 | 377.75 | 8.8217e-07 | 8.546718e-07 | 8.546718e-07 | 0
1230 | 378.65 | 9.233253e-07 | 9.989457e-07 | 9.989457e-07 | 0
1260 | 379.55 | 9.680547e-07 | 8.366207e-07 | 8.366207e-07 | 0
1290 | 380.55 | 1.013327e-06 | 8.24817e-07 | 8.24817e-07 | 0
1320 | 381.55 | 1.056445e-06 | 7.368436e-07 | 7.368436e-07 | 0
1350 | 382.65 | 1.095092e-06 | 5.863343e-07 | 5.863343e-07 | 0
1380 | 383.55 | 1.135113e-06 | 5.724878e-07 | 5.724878e-07 | 0
1410 | 384.65 | 1.17809e-06 | 4.405365e-07 | 4.405365e-07 | 0
1440 | 385.65 | 1.21542e-06 | 7.801294e-07 | 7.801294e-07 | 0
1470 | 386.65 | 1.247329e-06 | 8.449052e-07 | 8.449052e-07 | 0
1500 | 387.65 | 1.283143e-06 | 7.856761e-07 | 7.856761e-07 | 0
1530 | 388.55 | 1.31687e-06 | 8.489544e-07 | 8.489544e-07 | 0
1560 | 389.65 | 1.34561e-06 | 6.049151e-07 | 6.049151e-07 | 0
1590 | 390.65 | 1.379674e-06 | 6.952033e-07 | 6.952033e-07 | 0
1620 | 391.55 | 1.415756e-06 | 6.681498e-07 | 6.681498e-07 | 0
1650 | 392.35 | 1.451205e-06 | 4.299309e-07 | 4.299309e-07 | 0
1680 | 393.45 | 1.48461e-06 | 4.553948e-07 | 4.553948e-07 | 0
1710 | 394.75 | 1.527768e-06 | -4.539728e-08 | -4.539728e-08 | 0
1741 | 395.65 | 1.56116e-06 | -2.324999e-07 | -2.324999e-07 | 0
1770 | 396.65 | 1.601378e-06 | -4.319161e-07 | -4.319161e-07 | 0
1800 | 397.65 | 1.638495e-06 | -3.998011e-07 | -3.998011e-07 | 0
1830 | 398.65 | 1.67034e-06 | -1.409927e-07 | -1.409927e-07 | 0
1860 | 399.65 | 1.708275e-06 | -2.993307e-07 | -2.993307e-07 | 0
1890 | 400.55 | 1.742717e-06 | -1.079372e-08 | -1.079372e-08 | 0
1920 | 401.45 | 1.770317e-06 | 1.890971e-07 | 1.890971e-07 | 0
1950 | 402.65 | 1.791464e-06 | 4.18364e-07 | 4.18364e-07 | 0
1980 | 403.65 | 1.813579e-06 | 7.476703e-07 | 7.476703e-07 | 0
2010 | 404.65 | 1.833461e-06 | 1.026886e-06 | 1.026886e-06 | 0
2040 | 405.55 | 1.851086e-06 | 8.507085e-07 | 8.507085e-07 | 0
2070 | 406.55 | 1.86361e-06 | 1.255833e-06 | 1.255833e-06 | 0
2100 | 407.55 | 1.878379e-06 | 9.510891e-07 | 9.510891e-07 | 0
2130 | 408.45 | 1.91044e-06 | 9.325094e-07 | 9.325094e-07 | 0
2160 | 409.55 | 1.926967e-06 | 1.018378e-06 | 1.018378e-06 | 0
2190 | 410.75 | 1.941208e-06 | 7.629475e-07 | 7.629475e-07 | 0
2220 | 411.65 | 1.97247e-06 | 1.24543e-06 | 1.24543e-06 | 0
2250 | 412.55 | 1.998212e-06 | 6.48003e-07 | 6.48003e-07 | 0
2280 | 413.75 | 2.043397e-06 | 2.096581e-07 | 2.096581e-07 | 0
2310 | 414.55 | 2.063609e-06 | 4.527086e-07 | 4.527086e-07 | 0
2340 | 415.75 | 2.077686e-06 | 3.962796e-07 | 3.962796e-07 | 0
2370 | 416.55 | 2.100978e-06 | 3.299102e-07 | 3.299102e-07 | 0
2400 | 417.65 | 2.153808e-06 | 5.282843e-07 | 5.282843e-07 | 0
2430 | 418.55 | 2.171845e-06 | 8.888731e-07 | 8.888731e-07 | 0
2460 | 419.65 | 2.174951e-06 | 1.220339e-06 | 1.220339e-06 | 0
2490 | 420.65 | 2.214733e-06 | 1.107249e-06 | 1.107249e-06 | 0
2520 | 421.35 | 2.242221e-06 | 1.167195e-06 | 1.167195e-06 | 0
2550 | 422.45 | 2.272938e-06 | 1.450337e-06 | 1.450337e-06 | 0
2580 | 423.65 | 2.291905e-06 | 1.516843e-06 | 1.516843e-06 | 0
2610 | 424.35 | 2.312142e-06 | 1.370692e-06 | 1.370692e-06 | 0
2640 | 425.55 | 2.349279e-06 | 1.643305e-06 | 1.643305e-06 | 0
2671 | 426.85 | 2.399734e-06 | 1.465705e-06 | 1.465705e-06 | 0
2700 | 427.65 | 2.439846e-06 | 1.017148e-06 | 1.017148e-06 | 0
2730 | 428.55 | 2.43066e-06 | 1.286199e-06 | 1.286199e-06 | 0
2760 | 429.65 | 2.490401e-06 | 1.011084e-06 | 1.011084e-06 | 0
2790 | 430.55 | 2.550308e-06 | 1.231109e-06 | 1.231109e-06 | 0
2820 | 431.75 | 2.597003e-06 | 1.060715e-06 | 1.060715e-06 | 0
2850 | 432.55 | 2.643615e-06 | 1.029715e-06 | 1.029715e-06 | 0
2880 | 433.55 | 2.680059e-06 | 1.097626e-06 | 1.097626e-06 | 0
2910 | 434.55 | 2.740418e-06 | 1.023001e-06 | 1.023001e-06 | 0
2940 | 435.65 | 2.779197e-06 | 1.604963e-06 | 1.604963e-06 | 0
2970 | 436.65 | 2.825406e-06 | 1.571026e-06 | 1.571026e-06 | 0
3000 | 437.75 | 2.8828e-06 | 2.15905e-06 | 2.15905e-06 | 0
3030 | 438.55 | 2.928025e-06 | 2.250701e-06 | 2.250701e-06 | 0
3060 | 439.65 | 3.009215e-06 | 2.253011e-06 | 2.253011e-06 | 0
3090 | 440.55 | 3.053719e-06 | 2.601771e-06 | 2.601771e-06 | 0
3120 | 441.55 | 3.097791e-06 | 2.573862e-06 | 2.573862e-06 | 0
3150 | 442.65 | 3.139443e-06 | 2.591859e-06 | 2.591859e-06 | 0
3180 | 443.55 | 3.190858e-06 | 2.805437e-06 | 2.805437e-06 | 0
3210 | 444.55 | 3.245874e-06 | 2.679102e-06 | 2.679102e-06 | 0
3240 | 445.45 | 3.295813e-06 | 2.257452e-06 | 2.257452e-06 | 0
3270 | 446.45 | 3.35871e-06 | 2.837239e-06 | 2.837239e-06 | 0
3300 | 447.65 | 3.428689e-06 | 2.512458e-06 | 2.512458e-06 | 0
3330 | 448.75 | 3.487022e-06 | 2.492181e-06 | 2.492181e-06 | 0
3360 | 449.55 | 3.555443e-06 | 2.466218e-06 | 2.466218e-06 | 0
3390 | 450.55 | 3.614879e-06 | 2.433349e-06 | 2.433349e-06 | 0
3420 | 451.65 | 3.679332e-06 | 2.530502e-06 | 2.530502e-06 | 0
3450 | 452.65 | 3.743624e-06 | 2.764842e-06 | 2.764842e-06 | 0
3480 | 453.65 | 3.809378e-06 | 3.102946e-06 | 3.102946e-06 | 0
3510 | 454.55 | 3.866973e-06 | 3.793608e-06 | 3.793608e-06 | 0
3540 | 455.55 | 3.927856e-06 | 3.865284e-06 | 3.865284e-06 | 0
3570 | 456.55 | 3.988994e-06 | 4.165957e-06 | 4.165957e-06 | 0
3600 | 457.55 | 4.04612e-06 | 4.45813e-06 | 4.45813e-06 | 0
3630 | 458.45 | 4.108059e-06 | 4.364788e-06 | 4.364788e-06 | 0
3660 | 459.55 | 4.167195e-06 | 4.572648e-06 | 4.572648e-06 | 0
3690 | 460.65 | 4.230481e-06 | 4.331581e-06 | 4.331581e-06 | 0
3720 | 461.55 | 4.306337e-06 | 4.65222e-06 | 4.65222e-06 | 0
3750 | 462.55 | 4.37856e-06 | 4.810499e-06 | 4.810499e-06 | 0
3780 | 463.55 | 4.45653e-06 | 4.843091e-06 | 4.843091e-06 | 0
3810 | 464.65 | 4.5405e-06 | 4.869869e-06 | 4.869869e-06 | 0
3840 | 465.55 | 4.627701e-06 | 4.907949e-06 | 4.907949e-06 | 0
3870 | 466.45 | 4.712659e-06 | 5.081854e-06 | 5.081854e-06 | 0
3900 | 467.55 | 4.807631e-06 | 4.942838e-06 | 4.942838e-06 | 0
3930 | 468.65 | 4.894229e-06 | 5.337491e-06 | 5.337491e-06 | 0
3960 | 469.65 | 4.979582e-06 | 5.544738e-06 | 5.544738e-06 | 0
3990 | 470.75 | 5.074267e-06 | 6.041706e-06 | 6.041706e-06 | 0
4020 | 471.55 | 5.16764e-06 | 6.1443e-06 | 6.1443e-06 | 0
4050 | 472.55 | 5.254683e-06 | 6.257007e-06 | 6.257007e-06 | 0
4080 | 473.45 | 5.339068e-06 | 6.938829e-06 | 6.938829e-06 | 0
4110 | 474.65 | 5.424997e-06 | 7.223752e-06 | 7.223752e-06 | 0
4140 | 475.55 | 5.514205e-06 | 7.377986e-06 | 7.377986e-06 | 0
4170 | 476.45 | 5.603604e-06 | 7.146364e-06 | 7.146364e-06 | 0
4200 | 477.55 | 5.699072e-06 | 7.570978e-06 | 7.570978e-06 | 0
4230 | 478.45 | 5.79473e-06 | 7.143578e-06 | 7.143578e-06 | 0
4260 | 479.45 | 5.891306e-06 | 6.984497e-06 | 6.984497e-06 | 0
4290 | 480.45 | 5.985803e-06 | 7.083637e-06 | 7.083637e-06 | 0
4320 | 481.55 | 6.088778e-06 | 7.118751e-06 | 7.118751e-06 | 0
4350 | 482.55 | 6.193432e-06 | 7.346953e-06 | 7.346953e-06 | 0
4380 | 483.45 | 6.301154e-06 | 7.541905e-06 | 7.541905e-06 | 0
4410 | 484.65 | 6.41227e-06 | 7.621638e-06 | 7.621638e-06 | 0
4440 | 485.55 | 6.529928e-06 | 7.957555e-06 | 7.957555e-06 | 0
4470 | 486.45 | 6.643335e-06 | 8.18788e-06 | 8.18788e-06 | 0
4500 | 487.45 | 6.756605e-06 | 8.35787e-06 | 8.35787e-06 | 0
4530 | 488.55 | 6.866296e-06 | 8.529611e-06 | 8.529611e-06 | 0
4560 | 489.65 | 6.959328e-06 | 8.952078e-06 | 8.952078e-06 | 0
4590 | 490.55 | 7.066612e-06 | 8.849646e-06 | 8.849646e-06 | 0
4620 | 491.55 | 7.171222e-06 | 9.202387e-06 | 9.202387e-06 | 0
4650 | 492.65 | 7.272658e-06 | 9.593647e-06 | 9.593647e-06 | 0
4680 | 493.55 | 7.370107e-06 | 9.132331e-06 | 9.132331e-06 | 0
4710 | 494.55 | 7.479705e-06 | 9.427264e-06 | 9.427264e-06 | 0
4740 | 495.65 | 7.599788e-06 | 8.862363e-06 | 8.862363e-06 | 0
4770 | 496.65 | 7.709502e-06 | 8.831356e-06 | 8.831356e-06 | 0
4800 | 497.55 | 7.826311e-06 | 8.580926e-06 | 8.580926e-06 | 0
4830 | 498.55 | 7.947372e-06 | 8.860656e-06 | 8.860656e-06 | 0
4860 | 499.55 | 8.054538e-06 | 9.009994e-06 | 9.009994e-06 | 0
4890 | 500.65 | 8.16906e-06 | 8.772174e-06 | 8.772174e-06 | 0
4920 | 501.65 | 8.271386e-06 | 9.284968e-06 | 9.284968e-06 | 0
4950 | 502.65 | 8.376005e-06 | 9.469763e-06 | 9.469763e-06 | 0
4980 | 503.65 | 8.455893e-06 | 9.423985e-06 | 9.423985e-06 | 0
5010 | 504.45 | 8.541339e-06 | 9.442588e-06 | 9.442588e-06 | 0
5040 | 505.55 | 8.60428e-06 | 9.696695e-06 | 9.696695e-06 | 0
5070 | 506.65 | 8.661242e-06 | 9.926031e-06 | 9.926031e-06 | 0
5100 | 507.55 | 8.717202e-06 | 9.67267e-06 | 9.67267e-06 | 0
5130 | 508.55 | 8.770613e-06 | 1.026967e-05 | 1.026967e-05 | 0
5160 | 509.65 | 8.824674e-06 | 1.016773e-05 | 1.016773e-05 | 0
5190 | 510.55 | 8.892554e-06 | 9.512592e-06 | 9.512592e-06 | 0
5220 | 511.55 | 8.965488e-06 | 9.594448e-06 | 9.594448e-06 | 0
5250 | 512.55 | 9.04579e-06 | 9.302458e-06 | 9.302458e-06 | 0
5280 | 513.55 | 9.114375e-06 | 9.631951e-06 | 9.631951e-06 | 0
5310 | 514.55 | 9.19848e-06 | 9.209815e-06 | 9.209815e-06 | 0
5340 | 515.55 | 9.264225e-06 | 9.311055e-06 | 9.311055e-06 | 0
5370 | 516.65 | 9.34701e-06 | 9.260559e-06 | 9.260559e-06 | 0
5400 | 517.55 | 9.403506e-06 | 9.386047e-06 | 9.386047e-06 | 0
5430 | 518.55 | 9.462048e-06 | 9.277607e-06 | 9.277607e-06 | 0
5460 | 519.55 | 9.497671e-06 | 9.673121e-06 | 9.673121e-06 | 0
5490 | 520.55 | 9.536418e-06 | 9.700446e-06 | 9.700446e-06 | 0
5520 | 521.55 | 9.551968e-06 | 9.565489e-06 | 9.565489e-06 | 0
5550 | 522.45 | 9.570838e-06 | 9.753957e-06 | 9.753957e-06 | 0
5580 | 523.55 | 9.57912e-06 | 9.524402e-06 | 9.524402e-06 | 0
5610 | 524.55 | 9.575863e-06 | 9.389412e-06 | 9.389412e-06 | 0
5640 | 525.55 | 9.5732e-06 | 9.32506e-06 | 9.32506e-06 | 0
5670 | 526.65 | 9.574789e-06 | 9.327394e-06 | 9.327394e-06 | 0
5700 | 527.55 | 9.554955e-06 | 8.825564e-06 | 8.825564e-06 | 0
5730 | 528.55 | 9.535358e-06 | 8.385128e-06 | 8.385128e-06 | 0
5760 | 529.55 | 9.515325e-06 | 8.378812e-06 | 8.378812e-06 | 0
5790 | 530.55 | 9.494931e-06 | 8.061084e-06 | 8.061084e-06 | 0
5820 | 531.65 | 9.449759e-06 | 8.202572e-06 | 8.202572e-06 | 0
5850 | 532.55 | 9.404963e-06 | 8.20883e-06 | 8.20883e-06 | 0
5880 | 533.65 | 9.342618e-06 | 7.939654e-06 | 7.939654e-06 | 0
5910 | 534.55 | 9.276448e-06 | 7.985016e-06 | 7.985016e-06 | 0
5940 | 535.45 | 9.202975e-06 | 7.588768e-06 | 7.588768e-06 | 0
5970 | 536.55 | 9.121175e-06 | 8.426558e-06 | 8.426558e-06 | 0
6000 | 537.65 | 9.030524e-06 | 8.453904e-06 | 8.453904e-06 | 0
6030 | 538.45 | 8.941042e-06 | 8.436362e-06 | 8.436362e-06 | 0
6060 | 539.35 | 8.845922e-06 | 7.734288e-06 | 7.734288e-06 | 0
6090 | 540.65 | 8.743998e-06 | 7.623961e-06 | 7.623961e-06 | 0
6121 | 541.55 | 8.642989e-06 | 7.574432e-06 | 7.574432e-06 | 0
6151 | 542.45 | 8.539881e-06 | 6.76686e-06 | 6.76686e-06 | 0
6181 | 543.55 | 8.453503e-06 | 6.394736e-06 | 6.394736e-06 | 0
6211 | 544.55 | 8.363635e-06 | 6.37602e-06 | 6.37602e-06 | 0
6241 | 545.55 | 8.256443e-06 | 5.867948e-06 | 5.867948e-06 | 0
6271 | 546.55 | 8.151396e-06 | 6.154744e-06 | 6.154744e-06 | 0
6301 | 547.75 | 8.029581e-06 | 6.120944e-06 | 6.120944e-06 | 0
6331 | 548.65 | 7.899006e-06 | 5.94212e-06 | 5.94212e-06 | 0
6361 | 549.55 | 7.773611e-06 | 5.343495e-06 | 5.343495e-06 | 0
6391 | 550.55 | 7.651062e-06 | 5.777004e-06 | 5.777004e-06 | 0
6421 | 551.55 | 7.521925e-06 | 5.957816e-06 | 5.957816e-06 | 0
6451 | 552.55 | 7.383575e-06 | 5.528304e-06 | 5.528304e-06 | 0
6481 | 553.55 | 7.249941e-06 | 5.620202e-06 | 5.620202e-06 | 0
6511 | 554.55 | 7.104717e-06 | 5.182962e-06 | 5.182962e-06 | 0
6541 | 555.55 | 6.959495e-06 | 5.000111e-06 | 5.000111e-06 | 0
6571 | 556.45 | 6.82357e-06 | 4.701675e-06 | 4.701675e-06 | 0
6601 | 557.45 | 6.695515e-06 | 4.572409e-06 | 4.572409e-06 | 0
6631 | 558.45 | 6.578901e-06 | 4.316014e-06 | 4.316014e-06 | 0
6661 | 559.45 | 6.471574e-06 | 3.986378e-06 | 3.986378e-06 | 0
6691 | 560.55 | 6.359229e-06 | 3.710535e-06 | 3.710535e-06 | 0
6721 | 561.75 | 6.245191e-06 | 3.684841e-06 | 3.684841e-06 | 0
6751 | 562.65 | 6.125398e-06 | 3.601615e-06 | 3.601615e-06 | 0
6781 | 563.45 | 5.999122e-06 | 3.411506e-06 | 3.411506e-06 | 0
6811 | 564.55 | 5.876163e-06 | 3.45743e-06 | 3.45743e-06 | 0
6841 | 565.65 | 5.748689e-06 | 3.370412e-06 | 3.370412e-06 | 0
6871 | 566.45 | 5.621312e-06 | 3.245564e-06 | 3.245564e-06 | 0
6901 | 567.35 | 5.497556e-06 | 2.877097e-06 | 2.877097e-06 | 0
6931 | 568.55 | 5.376566e-06 | 2.990628e-06 | 2.990628e-06 | 0
6961 | 569.45 | 5.254541e-06 | 2.924617e-06 | 2.924617e-06 | 0
6991 | 570.35 | 5.137249e-06 | 2.682081e-06 | 2.682081e-06 | 0
7021 | 571.55 | 5.020793e-06 | 2.58612e-06 | 2.58612e-06 | 0
7051 | 572.45 | 4.914108e-06 | 2.362016e-06 | 2.362016e-06 | 0
7081 | 573.45 | 4.822095e-06 | 2.028086e-06 | 2.028086e-06 | 0
7111 | 574.45 | 4.738086e-06 | 2.18319e-06 | 2.18319e-06 | 0
7141 | 575.75 | 4.657178e-06 | 1.982072e-06 | 1.982072e-06 | 0
7171 | 576.55 | 4.572957e-06 | 1.977425e-06 | 1.977425e-06 | 0
7201 | 577.45 | 4.494973e-06 | 1.647685e-06 | 1.647685e-06 | 0
7231 | 578.55 | 4.412974e-06 | 1.552736e-06 | 1.552736e-06 | 0
7261 | 579.45 | 4.333809e-06 | 1.511096e-06 | 1.511096e-06 | 0
7291 | 580.35 | 4.262983e-06 | 1.963348e-06 | 1.963348e-06 | 0
7321 | 581.55 | 4.192658e-06 | 2.302973e-06 | 2.302973e-06 | 0
7351 | 582.65 | 4.115907e-06 | 2.070445e-06 | 2.070445e-06 | 0
7381 | 583.65 | 4.039088e-06 | 1.903659e-06 | 1.903659e-06 | 0
7411 | 584.55 | 3.965062e-06 | 1.94674e-06 | 1.94674e-06 | 0
7441 | 585.75 | 3.90401e-06 | 2.011791e-06 | 2.011791e-06 | 0
7471 | 586.75 | 3.845967e-06 | 2.123019e-06 | 2.123019e-06 | 0
7501 | 587.45 | 3.793115e-06 | 1.162472e-06 | 1.162472e-06 | 0
7531 | 588.45 | 3.738077e-06 | 1.253425e-06 | 1.253425e-06 | 0
7561 | 589.65 | 3.697536e-06 | 1.564054e-06 | 1.564054e-06 | 0
7591 | 590.55 | 3.656244e-06 | 1.580813e-06 | 1.580813e-06 | 0
7621 | 591.45 | 3.60433e-06 | 1.069086e-06 | 1.069086e-06 | 0
7651 | 592.65 | 3.557162e-06 | 1.589583e-06 | 1.589583e-06 | 0
7681 | 593.65 | 3.51329e-06 | 1.674492e-06 | 1.674492e-06 | 0
7711 | 594.45 | 3.471141e-06 | 1.437501e-06 | 1.437501e-06 | 0
7741 | 595.45 | 3.422946e-06 | 1.623925e-06 | 1.623925e-06 | 0
7771 | 596.65 | 3.373707e-06 | 1.567867e-06 | 1.567867e-06 | 0
7801 | 597.55 | 3.318117e-06 | 1.243582e-06 | 1.243582e-06 | 0
7831 | 598.45 | 3.269367e-06 | 1.19211e-06 | 1.19211e-06 | 0
7861 | 599.65 | 3.220552e-06 | 1.138857e-06 | 1.138857e-06 | 0
7891 | 600.65 | 3.16976e-06 | 1.320843e-06 | 1.320843e-06 | 0
7921 | 601.25 | 3.119984e-06 | 1.00142e-06 | 1.00142e-06 | 0
7951 | 602.35 | 3.073925e-06 | 1.412231e-06 | 1.412231e-06 | 0
7981 | 603.65 | 3.034748e-06 | 1.19015e-06 | 1.19015e-06 | 0
8011 | 604.65 | 2.999859e-06 | 1.037595e-06 | 1.037595e-06 | 0
8041 | 605.65 | 2.961106e-06 | 9.741976e-07 | 9.741976e-07 | 0
8071 | 606.75 | 2.914523e-06 | 6.856241e-07 | 6.856241e-07 | 0
8101 | 607.65 | 2.867207e-06 | 3.882883e-07 | 3.882883e-07 | 0
8131 | 608.45 | 2.830041e-06 | 1.183972e-08 | 1.183972e-08 | 0
8161 | 609.55 | 2.784165e-06 | 4.412832e-07 | 4.412832e-07 | 0
8191 | 610.65 | 2.752924e-06 | 4.449062e-07 | 4.449062e-07 | 0
8221 | 611.45 | 2.720621e-06 | 1.180184e-07 | 1.180184e-07 | 0
8251 | 612.45 | 2.696831e-06 | 2.103099e-07 | 2.103099e-07 | 0
8281 | 613.55 | 2.684879e-06 | 3.436204e-07 | 3.436204e-07 | 0
8311 | 614.65 | 2.658875e-06 | 2.587845e-07 | 2.587845e-07 | 0
8341 | 615.45 | 2.640348e-06 | 2.768702e-07 | 2.768702e-07 | 0
8371 | 616.55 | 2.633718e-06 | 2.711013e-07 | 2.711013e-07 | 0
8401 | 617.65 | 2.623572e-06 | 4.743118e-07 | 4.743118e-07 | 0
8431 | 618.65 | 2.622961e-06 | 2.495594e-07 | 2.495594e-07 | 0
8461 | 619.45 | 2.605339e-06 | 3.030274e-07 | 3.030274e-07 | 0
8491 | 620.65 | 2.604162e-06 | 3.882796e-07 | 3.882796e-07 | 0
8521 | 621.55 | 2.595368e-06 | 7.140404e-09 | 7.140404e-09 | 0
8551 | 622.35 | 2.577462e-06 | -7.768111e-07 | -7.768111e-07 | 0
8581 | 623.45 | 2.541707e-06 | -9.500504e-07 | -9.500504e-07 | 0
8611 | 624.65 | 2.504871e-06 | -6.853445e-07 | -6.853445e-07 | 0
8641 | 625.45 | 2.483578e-06 | -4.402224e-07 | -4.402224e-07 | 0
8671 | 626.35 | 2.474417e-06 | -4.582944e-07 | -4.582944e-07 | 0
8701 | 627.65 | 2.446245e-06 | -3.841662e-07 | -3.841662e-07 | 0
8731 | 628.55 | 2.438559e-06 | 6.389567e-08 | 6.389567e-08 | 0
8761 | 629.65 | 2.428393e-06 | -4.383115e-07 | -4.383115e-07 | 0
8791 | 630.75 | 2.433965e-06 | -1.719512e-07 | -1.719512e-07 | 0
8821 | 631.75 | 2.429691e-06 | -3.876028e-07 | -3.876028e-07 | 0
8851 | 632.65 | 2.410157e-06 | -4.529014e-07 | -4.529014e-07 | 0
8881 | 633.65 | 2.405717e-06 | -6.917263e-07 | -6.917263e-07 | 0
8911 | 634.65 | 2.421879e-06 | -8.794416e-07 | -8.794416e-07 | 0
8941 | 635.55 | 2.424426e-06 | -6.81112e-07 | -6.81112e-07 | 0
8971 | 636.45 | 2.416203e-06 | -8.071251e-07 | -8.071251e-07 | 0
9001 | 637.55 | 2.397819e-06 | -9.800211e-07 | -9.800211e-07 | 0
9031 | 638.65 | 2.397026e-06 | -8.796772e-07 | -8.796772e-07 | 0
9061 | 639.45 | 2.381993e-06 | -5.818075e-07 | -5.818075e-07 | 0
9091 | 640.55 | 2.372728e-06 | -4.431966e-07 | -4.431966e-07 | 0
9121 | 641.65 | 2.35284e-06 | -8.887365e-07 | -8.887365e-07 | 0
9151 | 642.65 | 2.339797e-06 | -4.82598e-07 | -4.82598e-07 | 0
9181 | 643.45 | 2.328426e-06 | -1.04613e-06 | -1.04613e-06 | 0
9211 | 644.65 | 2.310316e-06 | -3.241809e-07 | -3.241809e-07 | 0
9241 | 645.65 | 2.301558e-06 | -6.559824e-07 | -6.559824e-07 | 0
9271 | 646.55 | 2.288677e-06 | -5.284951e-07 | -5.284951e-07 | 0
9301 | 647.55 | 2.289987e-06 | -2.313667e-07 | -2.313667e-07 | 0
9331 | 648.55 | 2.277499e-06 | -2.812232e-07 | -2.812232e-07 | 0
9361 | 649.55 | 2.247579e-06 | -2.114381e-07 | -2.114381e-07 | 0
9391 | 650.35 | 2.229236e-06 | -7.599749e-07 | -7.599749e-07 | 0
9421 | 651.55 | 2.202497e-06 | -4.118166e-07 | -4.118166e-07 | 0
9451 | 652.55 | 2.187574e-06 | -4.406923e-08 | -4.406923e-08 | 0
9481 | 653.45 | 2.17194e-06 | 8.234739e-08 | 8.234739e-08 | 0
9511 | 654.45 | 2.175784e-06 | 1.50275e-07 | 1.50275e-07 | 0
9541 | 655.55 | 2.177939e-06 | -8.831356e-08 | -8.831356e-08 | 0
9571 | 656.45 | 2.16214e-06 | -2.352998e-07 | -2.352998e-07 | 0
9601 | 657.35 | 2.166984e-06 | -1.221136e-07 | -1.221136e-07 | 0
9631 | 658.65 | 2.132054e-06 | -2.18374e-07 | -2.18374e-07 | 0
9661 | 659.75 | 2.126774e-06 | -3.190372e-07 | -3.190372e-07 | 0
9691 | 660.55 | 2.134301e-06 | -6.070548e-07 | -6.070548e-07 | 0
9721 | 661.45 | 2.135298e-06 | -4.84111e-07 | -4.84111e-07 | 0
9751 | 662.75 | 2.128268e-06 | -6.825359e-07 | -6.825359e-07 | 0
9780 | 663.55 | 2.117455e-06 | -3.000739e-07 | -3.000739e-07 | 0
9811 | 664.35 | 2.115352e-06 | 2.470998e-07 | 2.470998e-07 | 0
9841 | 665.65 | 2.100422e-06 | 6.463845e-07 | 6.463845e-07 | 0
9871 | 666.65 | 2.096053e-06 | 1.848123e-07 | 1.848123e-07 | 0
9901 | 667.35 | 2.072833e-06 | -1.495476e-07 | -1.495476e-07 | 0
9931 | 668.35 | 2.055915e-06 | 9.587124e-07 | 9.587124e-07 | 0
9961 | 669.55 | 2.082838e-06 | 2.060158e-06 | 2.060158e-06 | 0
9991 | 670.55 | 2.076792e-06 | 1.872184e-06 | 1.872184e-06 | 0
10021 | 671.35 | 2.06283e-06 | 1.568318e-06 | 1.568318e-06 | 0
10051 | 672.55 | 2.038879e-06 | 1.49573e-06 | 1.49573e-06 | 0
10081 | 673.45 | 2.039448e-06 | 1.644542e-06 | 1.644542e-06 | 0
10111 | 674.25 | 2.029295e-06 | 1.138631e-06 | 1.138631e-06 | 0
10141 | 675.35 | 2.005164e-06 | 1.709493e-06 | 1.709493e-06 | 0
10171 | 676.65 | 2.001594e-06 | 1.473703e-06 | 1.473703e-06 | 0
10201 | 677.45 | 1.991428e-06 | 1.16887e-06 | 1.16887e-06 | 0
10231 | 678.25 | 1.997917e-06 | 1.758397e-06 | 1.758397e-06 | 0
10261 | 679.65 | 1.988187e-06 | 2.022615e-06 | 2.022615e-06 | 0
10291 | 680.55 | 1.96218e-06 | 1.750185e-06 | 1.750185e-06 | 0
10321 | 681.35 | 1.952625e-06 | 1.613872e-06 | 1.613872e-06 | 0
10351 | 682.55 | 1.962148e-06 | 2.015562e-06 | 2.015562e-06 | 0
10381 | 683.75 | 1.973304e-06 | 1.721091e-06 | 1.721091e-06 | 0
10411 | 684.55 | 1.966673e-06 | 1.800744e-06 | 1.800744e-06 | 0
10441 | 685.45 | 1.970205e-06 | 1.488883e-06 | 1.488883e-06 | 0
10471 | 686.65 | 1.972415e-06 | 1.447762e-06 | 1.447762e-06 | 0
10501 | 687.55 | 1.9573e-06 | 1.24682e-06 | 1.24682e-06 | 0
10531 | 688.35 | 1.945019e-06 | 1.049034e-06 | 1.049034e-06 | 0
10561 | 689.35 | 1.932744e-06 | 1.574295e-06 | 1.574295e-06 | 0
10591 | 690.55 | 1.918555e-06 | 1.917101e-06 | 1.917101e-06 | 0
10621 | 691.45 | 1.90747e-06 | 1.914171e-06 | 1.914171e-06 | 0
10651 | 692.35 | 1.892477e-06 | 1.981511e-06 | 1.981511e-06 | 0
10681 | 693.65 | 1.87475e-06 | 2.337453e-06 | 2.337453e-06 | 0
10711 | 694.55 | 1.874726e-06 | 1.847849e-06 | 1.847849e-06 | 0
10741 | 695.45 | 1.882916e-06 | 1.812091e-06 | 1.812091e-06 | 0
10771 | 696.55 | 1.872438e-06 | 2.034539e-06 | 2.034539e-06 | 0
10801 | 697.65 | 1.864037e-06 | 1.860394e-06 | 1.860394e-06 | 0
10831 | 698.45 | 1.861282e-06 | 1.53774e-06 | 1.53774e-06 | 0
10861 | 699.35 | 1.855072e-06 | 1.342873e-06 | 1.342873e-06 | 0
10891 | 700.55 | 1.849154e-06 | 1.742227e-06 | 1.742227e-06 | 0
10921 | 701.55 | 1.854597e-06 | 1.638225e-06 | 1.638225e-06 | 0
10951 | 702.35 | 1.861415e-06 | 1.875309e-06 | 1.875309e-06 | 0
10981 | 703.55 | 1.860176e-06 | 2.292071e-06 | 2.292071e-06 | 0
11011 | 704.65 | 1.855125e-06 | 2.576278e-06 | 2.576278e-06 | 0
11041 | 705.45 | 1.848373e-06 | 2.135453e-06 | 2.135453e-06 | 0
11071 | 706.35 | 1.836106e-06 | 2.360705e-06 | 2.360705e-06 | 0
11101 | 707.65 | 1.843927e-06 | 2.157667e-06 | 2.157667e-06 | 0
11131 | 708.65 | 1.855726e-06 | 2.097129e-06 | 2.097129e-06 | 0
11161 | 709.45 | 1.856879e-06 | 9.358176e-07 | 9.358176e-07 | 0
11191 | 710.45 | 1.859707e-06 | 6.356641e-08 | 6.356641e-08 | 0
11221 | 711.55 | 1.859926e-06 | 4.883576e-07 | 4.883576e-07 | 0
11251 | 712.45 | 1.861092e-06 | 3.713917e-07 | 3.713917e-07 | 0
11281 | 713.35 | 1.853952e-06 | 3.591097e-07 | 3.591097e-07 | 0
11311 | 714.55 | 1.853572e-06 | 4.312055e-07 | 4.312055e-07 | 0
11341 | 715.55 | 1.855328e-06 | 5.772204e-07 | 5.772204e-07 | 0
11371 | 716.25 | 1.853254e-06 | 2.161718e-07 | 2.161718e-07 | 0
11401 | 717.65 | 1.856388e-06 | 6.570816e-07 | 6.570816e-07 | 0
11431 | 718.75 | 1.854621e-06 | 7.72213e-07 | 7.72213e-07 | 0
11461 | 719.45 | 1.847563e-06 | 3.026555e-07 | 3.026555e-07 | 0
11491 | 720.45 | 1.854075e-06 | 2.522318e-07 | 2.522318e-07 | 0
11521 | 721.65 | 1.853201e-06 | 4.519209e-07 | 4.519209e-07 | 0
11551 | 722.55 | 1.856563e-06 | -1.22936e-07 | -1.22936e-07 | 0
11581 | 723.25 | 1.849121e-06 | -1.446916e-07 | -1.446916e-07 | 0
11611 | 724.45 | 1.852665e-06 | 4.613739e-07 | 4.613739e-07 | 0
11641 | 725.55 | 1.855358e-06 | 4.235223e-07 | 4.235223e-07 | 0
11671 | 726.35 | 1.856078e-06 | 2.237806e-07 | 2.237806e-07 | 0
11701 | 727.35 | 1.851596e-06 | 6.720068e-07 | 6.720068e-07 | 0
11731 | 728.65 | 1.838459e-06 | 7.479967e-07 | 7.479967e-07 | 0
11761 | 729.55 | 1.831374e-06 | 8.737981e-07 | 8.737981e-07 | 0
11791 | 730.35 | 1.830138e-06 | 3.781305e-07 | 3.781305e-07 | 0
11821 | 731.55 | 1.839417e-06 | 1.814448e-07 | 1.814448e-07 | 0
11851 | 732.65 | 1.842071e-06 | 4.766635e-07 | 4.766635e-07 | 0
11881 | 733.25 | 1.860953e-06 | -1.633288e-07 | -1.633288e-07 | 0
11911 | 734.35 | 1.878946e-06 | -1.424235e-08 | -1.424235e-08 | 0
11941 | 735.55 | 1.880775e-06 | 1.760132e-07 | 1.760132e-07 | 0
11971 | 736.45 | 1.889832e-06 | -1.230852e-08 | -1.230852e-08 | 0
12001 | 737.15 | 1.900575e-06 | 8.430285e-07 | 8.430285e-07 | 0
12031 | 738.45 | 1.915546e-06 | 1.070006e-06 | 1.070006e-06 | 0
12061 | 739.55 | 1.929417e-06 | 1.141463e-06 | 1.141463e-06 | 0
12091 | 740.35 | 1.941657e-06 | 1.001668e-06 | 1.001668e-06 | 0
12121 | 741.55 | 1.954092e-06 | 6.9572e-07 | 6.9572e-07 | 0
12151 | 742.65 | 1.940063e-06 | 7.208939e-07 | 7.208939e-07 | 0
12181 | 743.55 | 1.936263e-06 | 1.152122e-06 | 1.152122e-06 | 0
12211 | 744.35 | 1.922092e-06 | 1.124745e-06 | 1.124745e-06 | 0
12241 | 745.45 | 1.908819e-06 | 4.977781e-07 | 4.977781e-07 | 0
12271 | 746.35 | 1.904548e-06 | 3.025768e-07 | 3.025768e-07 | 0
12300 | 747.25 | 1.890174e-06 | -2.864169e-07 | -2.864169e-07 | 0
12331 | 748.35 | 1.88023e-06 | 4.381715e-07 | 4.381715e-07 | 0
12361 | 749.65 | 1.883497e-06 | 7.082849e-07 | 7.082849e-07 | 0
12391 | 750.45 | 1.874028e-06 | 8.365421e-07 | 8.365421e-07 | 0
12421 | 751.25 | 1.86589e-06 | 5.038464e-07 | 5.038464e-07 | 0
12451 | 752.65 | 1.852799e-06 | 3.124033e-07 | 3.124033e-07 | 0
12481 | 753.65 | 1.841498e-06 | 2.738002e-07 | 2.738002e-07 | 0
12511 | 754.45 | 1.839002e-06 | 5.474339e-07 | 5.474339e-07 | 0
12541 | 755.45 | 1.82798e-06 | 4.479796e-07 | 4.479796e-07 | 0
12571 | 756.55 | 1.817437e-06 | 5.706041e-07 | 5.706041e-07 | 0
12601 | 757.35 | 1.810965e-06 | 4.903783e-07 | 4.903783e-07 | 0
12631 | 758.25 | 1.813963e-06 | 2.507596e-07 | 2.507596e-07 | 0
12661 | 759.65 | 1.811888e-06 | 4.476759e-07 | 4.476759e-07 | 0
12691 | 760.55 | 1.790187e-06 | 6.52138e-07 | 6.52138e-07 | 0
12721 | 761.25 | 1.777937e-06 | 6.826317e-07 | 6.826317e-07 | 0
12751 | 762.55 | 1.777718e-06 | 5.914717e-07 | 5.914717e-07 | 0
12781 | 763.85 | 1.778927e-06 | 1.339658e-06 | 1.339658e-06 | 0
12811 | 764.45 | 1.784939e-06 | 1.184772e-06 | 1.184772e-06 | 0
12841 | 765.35 | 1.777546e-06 | 5.600373e-07 | 5.600373e-07 | 0
12871 | 766.45 | 1.77809e-06 | 7.977293e-07 | 7.977293e-07 | 0
12901 | 767.45 | 1.779777e-06 | 1.017284e-06 | 1.017284e-06 | 0
12931 | 768.25 | 1.78172e-06 | 7.004508e-07 | 7.004508e-07 | 0
12961 | 769.45 | 1.778777e-06 | 6.374345e-07 | 6.374345e-07 | 0
12991 | 770.65 | 1.777792e-06 | 7.25814e-07 | 7.25814e-07 | 0
13021 | 771.35 | 1.786597e-06 | 1.06865e-06 | 1.06865e-06 | 0
13051 | 772.35 | 1.795401e-06 | 1.463679e-06 | 1.463679e-06 | 0
13081 | 773.65 | 1.793922e-06 | 1.374972e-06 | 1.374972e-06 | 0
13111 | 774.65 | 1.787426e-06 | 2.224363e-06 | 2.224363e-06 | 0
13141 | 775.45 | 1.780769e-06 | 1.197499e-06 | 1.197499e-06 | 0
13171 | 776.45 | 1.78734e-06 | 1.615776e-06 | 1.615776e-06 | 0
13200 | 777.45 | 1.779593e-06 | 1.979667e-06 | 1.979667e-06 | 0
13231 | 778.35 | 1.783259e-06 | -1.72809e-07 | -1.72809e-07 | 0
13261 | 779.25 | 1.784599e-06 | -9.107183e-07 | -9.107183e-07 | 0
13291 | 780.45 | 1.786222e-06 | -4.131715e-07 | -4.131715e-07 | 0
13321 | 781.55 | 1.792807e-06 | 5.606968e-07 | 5.606968e-07 | 0
13351 | 782.25 | 1.791878e-06 | 8.542583e-07 | 8.542583e-07 | 0
13381 | 783.55 | 1.801452e-06 | 1.875229e-06 | 1.875229e-06 | 0
13411 | 784.75 | 1.802432e-06 | -2.000395e-06 | -2.000395e-06 | 0
13441 | 785.45 | 1.814716e-06 | -2.578877e-06 | -2.578877e-06 | 0
13471 | 786.35 | 1.824583e-06 | -4.687411e-07 | -4.687411e-07 | 0
13501 | 787.55 | 1.825015e-06 | 3.141631e-06 | 3.141631e-06 | 0
13531 | 788.45 | 1.841511e-06 | 3.692938e-06 | 3.692938e-06 | 0
13561 | 789.15 | 1.845671e-06 | 3.875877e-07 | 3.875877e-07 | 0
13591 | 790.35 | 1.839222e-06 | -7.440153e-07 | -7.440153e-07 | 0
13621 | 791.55 | 1.841386e-06 | -4.076884e-06 | -4.076884e-06 | 0
13651 | 792.35 | 1.833573e-06
13681 | 793.45 | 1.825196e-06
13711 | 794.65 | 1.822634e-06
13740 | 795.55 | 1.813326e-06
13771 | 796.25 | 1.804185e-06
13801 | 797.35 | 1.80563e-06
13831 | 798.35 | 1.81121e-06
13861 | 798.95 | 1.814141e-06
13891 | 799.45 | 1.813532e-06
13921 | 800.35 | 1.824204e-06
13951 | 800.65 | 1.819588e-06
13981 | 800.95 | 1.825389e-06
14011 | 801.55 | 1.828672e-06
14041 | 801.85 | 1.821186e-06
14071 | 801.85 | 1.824621e-06
14101 | 801.85 | 1.820653e-06
14131 | 802.25 | 1.809535e-06
14161 | 802.25 | 1.799298e-06
14191 | 802.15 | 1.785907e-06
14221 | 802.55 | 1.774146e-06
14251 | 802.75 | 1.760144e-06
14281 | 802.75 | 1.754241e-06
14311 | 802.75 | 1.732896e-06
14341 | 803.15 | 1.723858e-06
14371 | 802.95 | 1.712388e-06
14401 | 802.65 | 1.697379e-06
14431 | 802.95 | 1.678457e-06
14461 | 803.15 | 1.663176e-06
14491 | 802.75 | 1.642048e-06
14521 | 802.85 | 1.619679e-06
14551 | 803.15 | 1.601659e-06
14581 | 803.15 | 1.584332e-06
14611 | 803.05 | 1.565087e-06
14641 | 803.25 | 1.539654e-06
14671 | 803.25 | 1.511235e-06
14701 | 802.85 | 1.476914e-06
14731 | 802.95 | 1.44992e-06
14761 | 803.15 | 1.434406e-06
14791 | 803.05 | 1.407312e-06
14821 | 802.85 | 1.393734e-06
14851 | 803.15 | 1.381648e-06
14881 | 803.35 | 1.36922e-06
14911 | 803.05 | 1.352931e-06
14941 | 803.05 | 1.333231e-06